## Sheet1
循环次数 | 充电容量/mAh | 放电容量/mAh
10 | 0.44909 | 0.44868
11 | 0.44406 | 0.44309
12 | 0.44056 | 0.44001
13 | 0.43839 | 0.43752
14 | 0.43694 | 0.43677
15 | 0.43662 | 0.43615
16 | 0.43661 | 0.43672
17 | 0.43679 | 0.43717
18 | 0.43755 | 0.4379
19 | 0.43852 | 0.43885
20 | 0.43963 | 0.44011
21 | 0.44091 | 0.44167
22 | 0.4426 | 0.44299
23 | 0.44366 | 0.44479
24 | 0.44566 | 0.44616
25 | 0.44722 | 0.4483
26 | 0.44923 | 0.45015
27 | 0.45114 | 0.45199
28 | 0.45275 | 0.45422
29 | 0.45474 | 0.45554
30 | 0.45654 | 0.45795
31 | 0.4589 | 0.45968
32 | 0.46081 | 0.4622
33 | 0.46256 | 0.464
34 | 0.46473 | 0.46555
35 | 0.46645 | 0.46804
36 | 0.46868 | 0.46952
37 | 0.47005 | 0.47178
38 | 0.47161 | 0.47262
39 | 0.47383 | 0.47491
40 | 0.47567 | 0.47696
41 | 0.47762 | 0.4785
42 | 0.47877 | 0.4803
43 | 0.48033 | 0.48148
44 | 0.48198 | 0.48281
45 | 0.48328 | 0.48468
46 | 0.48493 | 0.48573
47 | 0.4857 | 0.48703
48 | 0.48733 | 0.48824
49 | 0.48881 | 0.48948
50 | 0.48981 | 0.49111
51 | 0.49108 | 0.49191
52 | 0.49203 | 0.49285
53 | 0.49303 | 0.49394
54 | 0.49406 | 0.49506
55 | 0.49527 | 0.49588
56 | 0.49548 | 0.49674
57 | 0.49697 | 0.4971
58 | 0.4975 | 0.49859
59 | 0.49799 | 0.49885
60 | 0.49881 | 0.49943
61 | 0.49955 | 0.50011
62 | 0.50036 | 0.50072
63 | 0.50072 | 0.50154
64 | 0.50119 | 0.50193
65 | 0.50167 | 0.50203
66 | 0.50227 | 0.50261
67 | 0.50257 | 0.50315
68 | 0.50282 | 0.50336
69 | 0.50316 | 0.50358
70 | 0.50349 | 0.5038
71 | 0.50388 | 0.50407
72 | 0.50436 | 0.50466
73 | 0.50439 | 0.50479
74 | 0.50375 | 0.5044
75 | 0.5037 | 0.50411
76 | 0.50392 | 0.50385
77 | 0.50368 | 0.50408
78 | 0.50326 | 0.50372
79 | 0.50337 | 0.50346
80 | 0.503 | 0.50322
81 | 0.50262 | 0.50289
82 | 0.50218 | 0.50266
83 | 0.50177 | 0.50197
84 | 0.50135 | 0.50141
85 | 0.50065 | 0.50115
86 | 0.50069 | 0.50035
87 | 0.5005 | 0.50029
88 | 0.50032 | 0.5003
89 | 0.50007 | 0.4999
90 | 0.4998 | 0.49979
91 | 0.49875 | 0.49908
92 | 0.49803 | 0.49829
93 | 0.49706 | 0.49718
94 | 0.49682 | 0.49661
95 | 0.49569 | 0.49605
96 | 0.49535 | 0.49511
97 | 0.49419 | 0.49456
98 | 0.49345 | 0.49334
99 | 0.49257 | 0.49283
100 | 0.49125 | 0.49147
101 | 0.49059 | 0.49044
102 | 0.48952 | 0.48986
103 | 0.48817 | 0.48831
104 | 0.48692 | 0.48721
105 | 0.48571 | 0.48579
106 | 0.48428 | 0.48454
107 | 0.4833 | 0.48331
108 | 0.48185 | 0.48208
109 | 0.48092 | 0.48099
110 | 0.47909 | 0.47949
111 | 0.47795 | 0.47792
112 | 0.47681 | 0.47691
113 | 0.47537 | 0.47558
114 | 0.47374 | 0.47398
115 | 0.47219 | 0.47242
116 | 0.4706 | 0.47078
117 | 0.46863 | 0.46917
118 | 0.46609 | 0.4666
119 | 0.46455 | 0.46452
120 | 0.46396 | 0.46359
121 | 0.46188 | 0.46256
122 | 0.46015 | 0.4602
123 | 0.4586 | 0.45866
124 | 0.45661 | 0.4571
125 | 0.45458 | 0.45474
126 | 0.45317 | 0.45326
127 | 0.45104 | 0.45132
128 | 0.4495 | 0.44964
129 | 0.44709 | 0.44753
130 | 0.44531 | 0.44541
131 | 0.44397 | 0.44386
132 | 0.44147 | 0.44209
133 | 0.43923 | 0.4394
134 | 0.43796 | 0.43788
135 | 0.4355 | 0.43601
136 | 0.43353 | 0.43354
137 | 0.43197 | 0.43208
138 | 0.4298 | 0.43002
139 | 0.4285 | 0.4283
140 | 0.42619 | 0.42671
141 | 0.42385 | 0.424
142 | 0.42265 | 0.42232
143 | 0.42046 | 0.4209
144 | 0.41837 | 0.41842
145 | 0.41687 | 0.4168
146 | 0.41463 | 0.41486
147 | 0.41319 | 0.41295
148 | 0.41133 | 0.41143
149 | 0.40958 | 0.40962
150 | 0.40743 | 0.40757
151 | 0.40576 | 0.40571
152 | 0.40366 | 0.40382
153 | 0.40207 | 0.40181
154 | 0.40053 | 0.40047
155 | 0.39872 | 0.39877
156 | 0.39647 | 0.39665
157 | 0.39506 | 0.39469
158 | 0.39339 | 0.39344
159 | 0.39158 | 0.39163
160 | 0.38965 | 0.38964
161 | 0.38805 | 0.38801
162 | 0.3864 | 0.38617
163 | 0.38478 | 0.38478
164 | 0.383 | 0.38289
165 | 0.38145 | 0.38135
166 | 0.37959 | 0.37959
167 | 0.37793 | 0.37791
168 | 0.37619 | 0.37605
169 | 0.37446 | 0.37445
170 | 0.37287 | 0.37279
171 | 0.37125 | 0.37108
172 | 0.36952 | 0.36961
173 | 0.36785 | 0.36772
174 | 0.3662 | 0.36611
175 | 0.36446 | 0.36448
176 | 0.363 | 0.36287
177 | 0.36131 | 0.36123
178 | 0.35981 | 0.35967
179 | 0.35852 | 0.3582
180 | 0.35703 | 0.35692
181 | 0.35571 | 0.35547
182 | 0.35436 | 0.35408
183 | 0.35285 | 0.35276
184 | 0.35164 | 0.35125
185 | 0.35019 | 0.35006
186 | 0.34887 | 0.34866
187 | 0.34748 | 0.34717
188 | 0.34611 | 0.34597
189 | 0.34494 | 0.34455
190 | 0.34375 | 0.34348
191 | 0.34277 | 0.34236
192 | 0.34144 | 0.34123
193 | 0.34032 | 0.34001
194 | 0.33914 | 0.33879
195 | 0.33802 | 0.33778
196 | 0.33686 | 0.33649
197 | 0.33574 | 0.33552
198 | 0.33425 | 0.33404
199 | 0.33289 | 0.33269
200 | 0.33204 | 0.33153
201 | 0.33156 | 0.33102
202 | 0.33067 | 0.33031
203 | 0.32961 | 0.32935
204 | 0.32865 | 0.32822
205 | 0.32763 | 0.3274
206 | 0.32657 | 0.32619
207 | 0.32575 | 0.32543
208 | 0.32453 | 0.32425
209 | 0.32378 | 0.32334
210 | 0.32251 | 0.32243
211 | 0.32179 | 0.32124
212 | 0.32073 | 0.32057
213 | 0.31997 | 0.31942
214 | 0.31914 | 0.3189
215 | 0.31786 | 0.31766
216 | 0.31722 | 0.31674
217 | 0.31619 | 0.31599
218 | 0.31556 | 0.31508
219 | 0.31448 | 0.31441
220 | 0.3135 | 0.31314
221 | 0.31301 | 0.31255
222 | 0.31195 | 0.31186
223 | 0.31055 | 0.31044
224 | 0.30934 | 0.30918
225 | 0.30842 | 0.30808
226 | 0.30765 | 0.30734
227 | 0.30737 | 0.30683
228 | 0.30671 | 0.30653
229 | 0.30529 | 0.30527
230 | 0.30412 | 0.30393
231 | 0.30312 | 0.30291
232 | 0.30232 | 0.30204
233 | 0.30201 | 0.30155
234 | 0.30118 | 0.30109
235 | 0.2999 | 0.29985
236 | 0.29862 | 0.29854
237 | 0.29756 | 0.2974
238 | 0.29667 | 0.29646
239 | 0.29587 | 0.29563
240 | 0.29503 | 0.29481
241 | 0.29432 | 0.29405
242 | 0.29357 | 0.29335
243 | 0.29314 | 0.29266
244 | 0.29303 | 0.29256
245 | 0.29217 | 0.29207
246 | 0.29098 | 0.29089
247 | 0.28989 | 0.28976
248 | 0.28901 | 0.28878
249 | 0.28888 | 0.28832
250 | 0.2888 | 0.28838
251 | 0.28781 | 0.28776
252 | 0.28668 | 0.28655
253 | 0.28563 | 0.28549
254 | 0.28503 | 0.28466
255 | 0.28453 | 0.28427
256 | 0.28409 | 0.2837
257 | 0.284 | 0.2835
258 | 0.28342 | 0.28325
259 | 0.28224 | 0.28221
260 | 0.2817 | 0.28131
261 | 0.28126 | 0.28098
262 | 0.2808 | 0.28042
263 | 0.28058 | 0.28017
264 | 0.27976 | 0.27963
265 | 0.27878 | 0.27864
266 | 0.27789 | 0.27771
267 | 0.27724 | 0.27694
268 | 0.27674 | 0.27643
269 | 0.27621 | 0.27594
270 | 0.2757 | 0.27543
271 | 0.27542 | 0.27498
272 | 0.27477 | 0.27495
273 | 0.27261 | 0.27257
274 | 0.27119 | 0.27127
275 | 0.26713 | 0.26628
276 | 0.26926 | 0.27031
277 | 0.26861 | 0.26754
278 | 0.26747 | 0.26707
279 | 0.26812 | 0.26872
280 | 0.26682 | 0.26672
281 | 0.26654 | 0.26617
282 | 0.26724 | 0.26653
283 | 0.26761 | 0.26723
284 | 0.2671 | 0.26698
285 | 0.26642 | 0.26628
286 | 0.26606 | 0.2658
287 | 0.26535 | 0.2653
288 | 0.26481 | 0.26457
289 | 0.26451 | 0.26426
290 | 0.26371 | 0.26368
291 | 0.26311 | 0.26288
292 | 0.26254 | 0.26242
293 | 0.26181 | 0.26171
294 | 0.26141 | 0.26116
295 | 0.26111 | 0.2609
296 | 0.26066 | 0.26047
297 | 0.26016 | 0.25997
298 | 0.25948 | 0.25941
299 | 0.25886 | 0.25872
300 | 0.2582 | 0.25811
301 | 0.25764 | 0.25745
302 | 0.25705 | 0.25694
303 | 0.2565 | 0.25634
304 | 0.25587 | 0.25578
305 | 0.2553 | 0.25513
306 | 0.25486 | 0.25466
307 | 0.25432 | 0.25417
308 | 0.25383 | 0.25368
309 | 0.25324 | 0.25311
310 | 0.25225 | 0.25228
311 | 0.25134 | 0.25129
312 | 0.25085 | 0.25064
313 | 0.25067 | 0.25037
314 | 0.25024 | 0.25007
315 | 0.24988 | 0.24968
316 | 0.24962 | 0.24939
317 | 0.24927 | 0.24909
318 | 0.24883 | 0.24864
319 | 0.24801 | 0.24802
320 | 0.24739 | 0.24722
321 | 0.24701 | 0.24678
322 | 0.24679 | 0.24652
323 | 0.24649 | 0.24629
324 | 0.2461 | 0.24593
325 | 0.24567 | 0.2455
326 | 0.24517 | 0.24502
327 | 0.24424 | 0.24428
328 | 0.24373 | 0.24351
329 | 0.24355 | 0.24325
330 | 0.24302 | 0.24296
331 | 0.24235 | 0.24223
332 | 0.24189 | 0.2417
333 | 0.24138 | 0.24128
334 | 0.24114 | 0.24089
335 | 0.24111 | 0.24079
336 | 0.24057 | 0.24052
337 | 0.23984 | 0.2398
338 | 0.23933 | 0.23917
339 | 0.23921 | 0.23889
340 | 0.23878 | 0.23866
341 | 0.23816 | 0.23809
342 | 0.23784 | 0.23764
343 | 0.23743 | 0.2373
344 | 0.23675 | 0.23672
345 | 0.23619 | 0.23608
346 | 0.23581 | 0.23564
347 | 0.2357 | 0.23542
348 | 0.23551 | 0.23531
349 | 0.23525 | 0.23505
350 | 0.23463 | 0.23459
351 | 0.23386 | 0.23383
352 | 0.23322 | 0.23312
353 | 0.23274 | 0.23265
354 | 0.23252 | 0.23227
355 | 0.23256 | 0.23222
356 | 0.23227 | 0.23217
357 | 0.23164 | 0.23159
358 | 0.23093 | 0.23092
359 | 0.23028 | 0.23027
360 | 0.2299 | 0.22972
361 | 0.22983 | 0.22958
362 | 0.22967 | 0.22949
363 | 0.22915 | 0.22908
364 | 0.22885 | 0.22865
365 | 0.22836 | 0.22826
366 | 0.22775 | 0.22771
367 | 0.2274 | 0.22722
368 | 0.22727 | 0.22702
369 | 0.22702 | 0.22686
370 | 0.22642 | 0.2264
371 | 0.22596 | 0.22583
372 | 0.22585 | 0.22559
373 | 0.22556 | 0.22543
374 | 0.22502 | 0.22493
375 | 0.22438 | 0.22434
376 | 0.22387 | 0.22377
377 | 0.22349 | 0.22337
378 | 0.22339 | 0.22314
379 | 0.22343 | 0.22316
380 | 0.22309 | 0.22298
381 | 0.22252 | 0.22249
382 | 0.22222 | 0.22207
383 | 0.22203 | 0.2218
384 | 0.22156 | 0.22154
385 | 0.2211 | 0.22099
386 | 0.22088 | 0.2207
387 | 0.2207 | 0.22051
388 | 0.22015 | 0.22012
389 | 0.21948 | 0.21948
390 | 0.21884 | 0.21882
391 | 0.21853 | 0.21835
392 | 0.21857 | 0.21829
393 | 0.21852 | 0.21833
394 | 0.21808 | 0.21802
395 | 0.21744 | 0.21741
396 | 0.21678 | 0.21678
397 | 0.21655 | 0.21634
398 | 0.21652 | 0.21629
399 | 0.21636 | 0.21621
400 | 0.21589 | 0.21583