## Sheet1
循环次数 | 充电容量/mAh | 放电容量/mAh
10 | 0.51395 | 0.50297
11 | 0.50321 | 0.49549
12 | 0.49618 | 0.49025
13 | 0.49155 | 0.48697
14 | 0.48869 | 0.48553
15 | 0.48708 | 0.48511
16 | 0.48638 | 0.48526
17 | 0.48625 | 0.4858
18 | 0.48653 | 0.48626
19 | 0.48684 | 0.4869
20 | 0.4875 | 0.48793
21 | 0.48832 | 0.48912
22 | 0.48949 | 0.49062
23 | 0.49073 | 0.49212
24 | 0.49217 | 0.49368
25 | 0.49339 | 0.49506
26 | 0.49483 | 0.49657
27 | 0.49614 | 0.49813
28 | 0.49785 | 0.49991
29 | 0.49933 | 0.5014
30 | 0.50099 | 0.50318
31 | 0.50256 | 0.50481
32 | 0.50422 | 0.50649
33 | 0.50587 | 0.50794
34 | 0.50706 | 0.50899
35 | 0.50843 | 0.5106
36 | 0.50997 | 0.51203
37 | 0.51138 | 0.51341
38 | 0.51271 | 0.51459
39 | 0.51396 | 0.51585
40 | 0.51523 | 0.51705
41 | 0.51647 | 0.51827
42 | 0.51748 | 0.51908
43 | 0.51859 | 0.52023
44 | 0.5197 | 0.52127
45 | 0.52075 | 0.52211
46 | 0.52146 | 0.52281
47 | 0.52237 | 0.52372
48 | 0.52325 | 0.52442
49 | 0.52397 | 0.52511
50 | 0.52469 | 0.52581
51 | 0.5254 | 0.5264
52 | 0.5262 | 0.52722
53 | 0.52678 | 0.5277
54 | 0.52741 | 0.52823
55 | 0.52793 | 0.52866
56 | 0.52861 | 0.52939
57 | 0.52914 | 0.52975
58 | 0.52953 | 0.5301
59 | 0.52999 | 0.53059
60 | 0.53056 | 0.53094
61 | 0.53074 | 0.53113
62 | 0.53115 | 0.53141
63 | 0.53141 | 0.53176
64 | 0.53186 | 0.53222
65 | 0.53242 | 0.53273
66 | 0.5328 | 0.53281
67 | 0.53285 | 0.53293
68 | 0.53313 | 0.53302
69 | 0.53308 | 0.533
70 | 0.53323 | 0.53313
71 | 0.53338 | 0.53328
72 | 0.53351 | 0.53315
73 | 0.53344 | 0.53325
74 | 0.53352 | 0.533
75 | 0.53337 | 0.53295
76 | 0.53322 | 0.53274
77 | 0.53326 | 0.5329
78 | 0.53324 | 0.53259
79 | 0.53313 | 0.53273
80 | 0.53314 | 0.53235
81 | 0.53274 | 0.53211
82 | 0.53259 | 0.53165
83 | 0.53208 | 0.53136
84 | 0.53188 | 0.53104
85 | 0.53162 | 0.53077
86 | 0.53112 | 0.52998
87 | 0.53058 | 0.52956
88 | 0.53005 | 0.52876
89 | 0.52904 | 0.52805
90 | 0.52901 | 0.52808
91 | 0.52857 | 0.52747
92 | 0.52833 | 0.52726
93 | 0.52782 | 0.52656
94 | 0.52717 | 0.52583
95 | 0.52644 | 0.52512
96 | 0.52584 | 0.52447
97 | 0.52512 | 0.52376
98 | 0.52446 | 0.52304
99 | 0.52378 | 0.52244
100 | 0.52315 | 0.52157
101 | 0.52231 | 0.521
102 | 0.52184 | 0.52033
103 | 0.521 | 0.51947
104 | 0.52017 | 0.51854
105 | 0.5193 | 0.51777
106 | 0.51852 | 0.51685
107 | 0.5176 | 0.516
108 | 0.51683 | 0.51513
109 | 0.51579 | 0.51414
110 | 0.51488 | 0.51308
111 | 0.51389 | 0.51216
112 | 0.51288 | 0.5111
113 | 0.51186 | 0.51006
114 | 0.51078 | 0.50885
115 | 0.50957 | 0.50776
116 | 0.50841 | 0.50639
117 | 0.50718 | 0.50538
118 | 0.50617 | 0.50417
119 | 0.50489 | 0.50295
120 | 0.50367 | 0.50164
121 | 0.50229 | 0.50031
122 | 0.50089 | 0.49867
123 | 0.49936 | 0.49738
124 | 0.49821 | 0.49609
125 | 0.49674 | 0.49475
126 | 0.49551 | 0.49325
127 | 0.49389 | 0.49186
128 | 0.49263 | 0.49036
129 | 0.49106 | 0.4889
130 | 0.48917 | 0.48652
131 | 0.48728 | 0.48531
132 | 0.48634 | 0.48441
133 | 0.48514 | 0.483
134 | 0.48376 | 0.48156
135 | 0.48232 | 0.48023
136 | 0.48103 | 0.47878
137 | 0.47941 | 0.47724
138 | 0.47803 | 0.47583
139 | 0.47659 | 0.47458
140 | 0.47541 | 0.47322
141 | 0.47394 | 0.47179
142 | 0.47248 | 0.47019
143 | 0.47087 | 0.46871
144 | 0.46955 | 0.46742
145 | 0.46812 | 0.46603
146 | 0.4667 | 0.46446
147 | 0.46531 | 0.46317
148 | 0.46386 | 0.46171
149 | 0.46257 | 0.4605
150 | 0.46135 | 0.45933
151 | 0.4602 | 0.45818
152 | 0.4589 | 0.45673
153 | 0.45749 | 0.45545
154 | 0.45629 | 0.45431
155 | 0.45512 | 0.45309
156 | 0.45385 | 0.45178
157 | 0.45262 | 0.45063
158 | 0.4514 | 0.4494
159 | 0.45024 | 0.44834
160 | 0.44913 | 0.44715
161 | 0.44787 | 0.4459
162 | 0.44669 | 0.44481
163 | 0.4457 | 0.44387
164 | 0.44465 | 0.4427
165 | 0.44343 | 0.44156
166 | 0.44239 | 0.44051
167 | 0.44126 | 0.43939
168 | 0.44022 | 0.4384
169 | 0.43919 | 0.43745
170 | 0.43826 | 0.43644
171 | 0.43715 | 0.43534
172 | 0.43618 | 0.43448
173 | 0.43523 | 0.43343
174 | 0.4342 | 0.43252
175 | 0.43331 | 0.43155
176 | 0.4323 | 0.43062
177 | 0.43144 | 0.42972
178 | 0.43046 | 0.42879
179 | 0.42958 | 0.42793
180 | 0.42867 | 0.42699
181 | 0.42772 | 0.42609
182 | 0.42683 | 0.42517
183 | 0.42588 | 0.42421
184 | 0.42498 | 0.42337
185 | 0.42406 | 0.42248
186 | 0.42322 | 0.4217
187 | 0.42247 | 0.42097
188 | 0.42162 | 0.41995
189 | 0.4206 | 0.41902
190 | 0.41975 | 0.41824
191 | 0.41897 | 0.41748
192 | 0.41817 | 0.41661
193 | 0.41733 | 0.41593
194 | 0.41665 | 0.41513
195 | 0.41579 | 0.41426
196 | 0.41492 | 0.41347
197 | 0.41417 | 0.41282
198 | 0.41354 | 0.41227
199 | 0.41337 | 0.41179
200 | 0.41247 | 0.41099
201 | 0.41176 | 0.41043
202 | 0.41115 | 0.40975
203 | 0.41046 | 0.40908
204 | 0.40972 | 0.40823
205 | 0.40882 | 0.40745
206 | 0.40812 | 0.40676
207 | 0.40746 | 0.4062
208 | 0.40678 | 0.40534
209 | 0.40607 | 0.40487
210 | 0.40544 | 0.40404
211 | 0.4047 | 0.40348
212 | 0.40422 | 0.40296
213 | 0.40357 | 0.40228
214 | 0.40287 | 0.40154
215 | 0.40209 | 0.40083
216 | 0.40154 | 0.40028
217 | 0.40087 | 0.39955
218 | 0.40014 | 0.39883
219 | 0.39946 | 0.39838
220 | 0.39905 | 0.39785
221 | 0.39843 | 0.39724
222 | 0.39782 | 0.3966
223 | 0.39716 | 0.39589
224 | 0.39644 | 0.39512
225 | 0.39574 | 0.39457
226 | 0.39512 | 0.39393
227 | 0.3945 | 0.39325
228 | 0.39378 | 0.39254
229 | 0.39313 | 0.39195
230 | 0.39249 | 0.39122
231 | 0.39175 | 0.39057
232 | 0.39114 | 0.38994
233 | 0.39053 | 0.38934
234 | 0.38984 | 0.38857
235 | 0.3891 | 0.38796
236 | 0.3885 | 0.38734
237 | 0.38785 | 0.38669
238 | 0.38717 | 0.38593
239 | 0.38648 | 0.38532
240 | 0.38582 | 0.38468
241 | 0.38519 | 0.38402
242 | 0.38448 | 0.38327
243 | 0.38378 | 0.38261
244 | 0.38311 | 0.38196
245 | 0.38246 | 0.38129
246 | 0.38174 | 0.38045
247 | 0.38089 | 0.3798
248 | 0.38037 | 0.37929
249 | 0.37979 | 0.37861
250 | 0.37909 | 0.37797
251 | 0.37839 | 0.37717
252 | 0.37765 | 0.37656
253 | 0.37703 | 0.37587
254 | 0.37628 | 0.37516
255 | 0.37566 | 0.3746
256 | 0.37509 | 0.37387
257 | 0.3742 | 0.37298
258 | 0.37344 | 0.37237
259 | 0.37284 | 0.37175
260 | 0.37221 | 0.37108
261 | 0.37151 | 0.37023
262 | 0.3705 | 0.36931
263 | 0.36981 | 0.36865
264 | 0.36908 | 0.36806
265 | 0.36856 | 0.36753
266 | 0.3679 | 0.36671
267 | 0.36713 | 0.36607
268 | 0.36653 | 0.36551
269 | 0.36592 | 0.3649
270 | 0.36546 | 0.3645
271 | 0.36485 | 0.36379
272 | 0.36423 | 0.3632
273 | 0.36354 | 0.36231
274 | 0.36263 | 0.36153
275 | 0.36196 | 0.36103
276 | 0.36143 | 0.3603
277 | 0.36062 | 0.35957
278 | 0.36002 | 0.35913
279 | 0.35954 | 0.35847
280 | 0.35879 | 0.3577
281 | 0.35805 | 0.35702
282 | 0.3574 | 0.35638
283 | 0.35675 | 0.35569
284 | 0.35605 | 0.35504
285 | 0.35539 | 0.35437
286 | 0.35478 | 0.35381
287 | 0.35414 | 0.3531
288 | 0.35338 | 0.3523
289 | 0.35269 | 0.35177
290 | 0.35208 | 0.35102
291 | 0.35132 | 0.35028
292 | 0.35063 | 0.34959
293 | 0.34994 | 0.349
294 | 0.34932 | 0.3483
295 | 0.34858 | 0.34755
296 | 0.34784 | 0.34685
297 | 0.3472 | 0.3463
298 | 0.34664 | 0.34561
299 | 0.34588 | 0.34486
300 | 0.34516 | 0.34417
301 | 0.34451 | 0.3436
302 | 0.3439 | 0.34281
303 | 0.34315 | 0.34223
304 | 0.34255 | 0.34162
305 | 0.34196 | 0.34107
306 | 0.34139 | 0.34044
307 | 0.34067 | 0.33966
308 | 0.33999 | 0.33911
309 | 0.33941 | 0.33847
310 | 0.33878 | 0.3379
311 | 0.33822 | 0.3373
312 | 0.33753 | 0.33653
313 | 0.33674 | 0.33579
314 | 0.33605 | 0.33515
315 | 0.33541 | 0.3345
316 | 0.33477 | 0.33382
317 | 0.33406 | 0.33308
318 | 0.33331 | 0.3324
319 | 0.3327 | 0.33179
320 | 0.33201 | 0.33102
321 | 0.33128 | 0.33041
322 | 0.33069 | 0.32979
323 | 0.32995 | 0.329
324 | 0.32919 | 0.32825
325 | 0.32849 | 0.32764
326 | 0.32792 | 0.32704
327 | 0.32727 | 0.32642
328 | 0.32664 | 0.32576
329 | 0.32594 | 0.32499
330 | 0.3252 | 0.32438
331 | 0.32458 | 0.32366
332 | 0.32386 | 0.32302
333 | 0.32323 | 0.32238
334 | 0.32251 | 0.32163
335 | 0.32182 | 0.32093
336 | 0.32113 | 0.32026
337 | 0.32046 | 0.31964
338 | 0.3198 | 0.31893
339 | 0.31911 | 0.31828
340 | 0.31846 | 0.31756
341 | 0.31769 | 0.31674
342 | 0.31702 | 0.31614
343 | 0.31618 | 0.31531
344 | 0.31555 | 0.31492
345 | 0.3151 | 0.31426
346 | 0.31441 | 0.31357
347 | 0.31367 | 0.31281
348 | 0.31293 | 0.31206
349 | 0.3122 | 0.3114
350 | 0.31153 | 0.31072
351 | 0.31087 | 0.31004
352 | 0.31011 | 0.3092
353 | 0.30928 | 0.30846
354 | 0.30862 | 0.30784
355 | 0.30789 | 0.30703
356 | 0.30713 | 0.30632
357 | 0.30637 | 0.30551
358 | 0.30554 | 0.30466
359 | 0.30465 | 0.30387
360 | 0.30386 | 0.30307
361 | 0.30293 | 0.30193
362 | 0.30147 | 0.30048
363 | 0.30008 | 0.29904
364 | 0.2982 | 0.29692
365 | 0.29499 | 0.29332
366 | 0.29176 | 0.29035
367 | 0.28905 | 0.28778
368 | 0.28649 | 0.28528
369 | 0.28386 | 0.28248
370 | 0.28077 | 0.2793
371 | 0.27758 | 0.27616
372 | 0.27414 | 0.27263
373 | 0.27065 | 0.26905
374 | 0.26679 | 0.2652
375 | 0.26311 | 0.26155
376 | 0.25941 | 0.25792
377 | 0.25588 | 0.25441
378 | 0.25218 | 0.25069
379 | 0.24856 | 0.24701
380 | 0.24496 | 0.24354
381 | 0.24177 | 0.24044
382 | 0.2385 | 0.23703
383 | 0.23496 | 0.23365
384 | 0.23205 | 0.23088
385 | 0.22924 | 0.22799
386 | 0.22633 | 0.22503
387 | 0.22329 | 0.2221
388 | 0.22035 | 0.21909
389 | 0.21713 | 0.21578
390 | 0.21361 | 0.21223
391 | 0.21008 | 0.20875
392 | 0.20653 | 0.20525
393 | 0.20294 | 0.20155
394 | 0.19919 | 0.19783
395 | 0.19538 | 0.19397
396 | 0.19137 | 0.18976
397 | 0.18662 | 0.18507
398 | 0.18196 | 0.18032
399 | 0.17755 | 0.17632
400 | 0.17378 | 0.1724