## Sheet1
循环次数 | 充电容量/mAh | 放电容量/mAh
10 | 0.42953 | 0.42795
11 | 0.42888 | 0.42817
12 | 0.42848 | 0.42821
13 | 0.42855 | 0.4287
14 | 0.42896 | 0.42916
15 | 0.42933 | 0.42999
16 | 0.43004 | 0.43112
17 | 0.43097 | 0.43197
18 | 0.432 | 0.4333
19 | 0.43298 | 0.43424
20 | 0.43411 | 0.43585
21 | 0.4354 | 0.4369
22 | 0.43636 | 0.43786
23 | 0.43748 | 0.43925
24 | 0.43882 | 0.44052
25 | 0.43998 | 0.44148
26 | 0.44111 | 0.44282
27 | 0.44228 | 0.44396
28 | 0.44354 | 0.44527
29 | 0.44465 | 0.446
30 | 0.44575 | 0.44735
31 | 0.44655 | 0.44772
32 | 0.44746 | 0.44893
33 | 0.44835 | 0.44987
34 | 0.4493 | 0.45021
35 | 0.44996 | 0.45106
36 | 0.45065 | 0.45182
37 | 0.45143 | 0.45233
38 | 0.45193 | 0.45292
39 | 0.45244 | 0.45319
40 | 0.45288 | 0.45367
41 | 0.45332 | 0.45393
42 | 0.45355 | 0.45413
43 | 0.45377 | 0.45432
44 | 0.45397 | 0.45428
45 | 0.45401 | 0.45459
46 | 0.45415 | 0.45425
47 | 0.4539 | 0.45423
48 | 0.45385 | 0.45383
49 | 0.45355 | 0.45349
50 | 0.45324 | 0.45349
51 | 0.45303 | 0.4528
52 | 0.45249 | 0.45226
53 | 0.45199 | 0.45185
54 | 0.45151 | 0.45121
55 | 0.45082 | 0.45046
56 | 0.45037 | 0.44986
57 | 0.44945 | 0.44891
58 | 0.44855 | 0.44804
59 | 0.44767 | 0.44709
60 | 0.44689 | 0.44595
61 | 0.44554 | 0.44479
62 | 0.44456 | 0.44371
63 | 0.44359 | 0.44254
64 | 0.44228 | 0.44127
65 | 0.4409 | 0.43985
66 | 0.4396 | 0.43863
67 | 0.43825 | 0.43703
68 | 0.43687 | 0.43573
69 | 0.43539 | 0.43395
70 | 0.43371 | 0.43235
71 | 0.43217 | 0.43083
72 | 0.43058 | 0.42915
73 | 0.4289 | 0.42767
74 | 0.42717 | 0.42545
75 | 0.42525 | 0.42369
76 | 0.42356 | 0.42205
77 | 0.42189 | 0.4203
78 | 0.41992 | 0.41823
79 | 0.41808 | 0.41654
80 | 0.41629 | 0.41456
81 | 0.41434 | 0.41252
82 | 0.4123 | 0.41051
83 | 0.41051 | 0.40869
84 | 0.40837 | 0.40659
85 | 0.40644 | 0.40465
86 | 0.40442 | 0.40247
87 | 0.40233 | 0.40062
88 | 0.40059 | 0.39865
89 | 0.39844 | 0.39653
90 | 0.3965 | 0.39469
91 | 0.39447 | 0.39239
92 | 0.39232 | 0.39046
93 | 0.39038 | 0.38832
94 | 0.38829 | 0.38642
95 | 0.38634 | 0.38441
96 | 0.38435 | 0.38239
97 | 0.38236 | 0.38037
98 | 0.38037 | 0.37841
99 | 0.37836 | 0.37647
100 | 0.37643 | 0.37466
101 | 0.37454 | 0.37246
102 | 0.37247 | 0.37043
103 | 0.37062 | 0.36875
104 | 0.3687 | 0.36678
105 | 0.36669 | 0.36488
106 | 0.36498 | 0.36299
107 | 0.36303 | 0.36126
108 | 0.36126 | 0.35922
109 | 0.35935 | 0.35749
110 | 0.35751 | 0.35568
111 | 0.3558 | 0.35384
112 | 0.35385 | 0.35208
113 | 0.35217 | 0.35015
114 | 0.35034 | 0.34861
115 | 0.34865 | 0.34682
116 | 0.34687 | 0.345
117 | 0.34516 | 0.34341
118 | 0.34345 | 0.34148
119 | 0.34167 | 0.33985
120 | 0.33999 | 0.33821
121 | 0.3384 | 0.33662
122 | 0.33672 | 0.33485
123 | 0.3351 | 0.33328
124 | 0.33357 | 0.33199
125 | 0.33209 | 0.33031
126 | 0.33047 | 0.3285
127 | 0.32869 | 0.32707
128 | 0.32739 | 0.32569
129 | 0.3257 | 0.32387
130 | 0.32424 | 0.32259
131 | 0.32274 | 0.32108
132 | 0.32134 | 0.31948
133 | 0.31969 | 0.31807
134 | 0.3184 | 0.31683
135 | 0.31704 | 0.31536
136 | 0.31561 | 0.31398
137 | 0.31416 | 0.31255
138 | 0.31278 | 0.31115
139 | 0.31149 | 0.30988
140 | 0.31017 | 0.30864
141 | 0.30895 | 0.30734
142 | 0.30758 | 0.30603
143 | 0.30635 | 0.3049
144 | 0.30512 | 0.30363
145 | 0.30398 | 0.30238
146 | 0.30265 | 0.30126
147 | 0.30147 | 0.29996
148 | 0.30079 | 0.29947
149 | 0.30035 | 0.29924
150 | 0.2996 | 0.29811
151 | 0.29853 | 0.29716
152 | 0.2976 | 0.29635
153 | 0.29663 | 0.29549
154 | 0.29586 | 0.29443
155 | 0.29609 | 0.29617
156 | 0.29683 | 0.29565
157 | 0.29605 | 0.29502
158 | 0.29535 | 0.29429
159 | 0.29476 | 0.29351
160 | 0.2939 | 0.29253
161 | 0.29297 | 0.29186
162 | 0.29232 | 0.29125
163 | 0.29146 | 0.28996
164 | 0.29032 | 0.28914
165 | 0.2896 | 0.28829
166 | 0.28865 | 0.2875
167 | 0.28785 | 0.28665
168 | 0.28707 | 0.28589
169 | 0.28625 | 0.28492
170 | 0.28525 | 0.28412
171 | 0.28449 | 0.28321
172 | 0.28359 | 0.28255
173 | 0.28281 | 0.28155
174 | 0.28199 | 0.28094
175 | 0.28117 | 0.28001
176 | 0.28043 | 0.27899
177 | 0.27937 | 0.27827
178 | 0.27872 | 0.27756
179 | 0.27788 | 0.27679
180 | 0.27719 | 0.27623
181 | 0.2765 | 0.27518
182 | 0.27562 | 0.27462
183 | 0.275 | 0.27384
184 | 0.27413 | 0.27332
185 | 0.27365 | 0.2724
186 | 0.27284 | 0.2717
187 | 0.27199 | 0.27116
188 | 0.27147 | 0.27038
189 | 0.27081 | 0.26981
190 | 0.27018 | 0.26908
191 | 0.2694 | 0.26846
192 | 0.26884 | 0.26791
193 | 0.26825 | 0.2672
194 | 0.26751 | 0.26662
195 | 0.26697 | 0.26606
196 | 0.26643 | 0.26538
197 | 0.26573 | 0.26475
198 | 0.26514 | 0.26426
199 | 0.2646 | 0.26374
200 | 0.26407 | 0.26314
201 | 0.26346 | 0.26255
202 | 0.26281 | 0.2618
203 | 0.26219 | 0.26143
204 | 0.26174 | 0.26072
205 | 0.26106 | 0.26044
206 | 0.26075 | 0.25973
207 | 0.26014 | 0.25926
208 | 0.25958 | 0.25875
209 | 0.25908 | 0.25832
210 | 0.25867 | 0.25782
211 | 0.25821 | 0.25744
212 | 0.25776 | 0.25689
213 | 0.25721 | 0.25639
214 | 0.25662 | 0.2559
215 | 0.25624 | 0.25546
216 | 0.25581 | 0.25483
217 | 0.25506 | 0.25455
218 | 0.25489 | 0.25386
219 | 0.25421 | 0.25363
220 | 0.25395 | 0.25313
221 | 0.25338 | 0.25247
222 | 0.2528 | 0.25211
223 | 0.25245 | 0.25163
224 | 0.25204 | 0.2514
225 | 0.25156 | 0.2508
226 | 0.25123 | 0.25063
227 | 0.25086 | 0.25005
228 | 0.25036 | 0.24967
229 | 0.25001 | 0.24927
230 | 0.24952 | 0.24881
231 | 0.24916 | 0.24855
232 | 0.24873 | 0.24794
233 | 0.24831 | 0.2476
234 | 0.24783 | 0.24729
235 | 0.24764 | 0.24682
236 | 0.24708 | 0.24629
237 | 0.24663 | 0.24604
238 | 0.24636 | 0.24558
239 | 0.24592 | 0.24531
240 | 0.24556 | 0.24488
241 | 0.24519 | 0.24448
242 | 0.24478 | 0.2441
243 | 0.24437 | 0.24363
244 | 0.24395 | 0.2434
245 | 0.24374 | 0.2431
246 | 0.24331 | 0.24259
247 | 0.24285 | 0.24238
248 | 0.24266 | 0.2418
249 | 0.24214 | 0.24156
250 | 0.24181 | 0.24111
251 | 0.24149 | 0.24084
252 | 0.24103 | 0.24044
253 | 0.24072 | 0.2402
254 | 0.24048 | 0.23972
255 | 0.24001 | 0.23935
256 | 0.23963 | 0.2391
257 | 0.23944 | 0.23878
258 | 0.23895 | 0.23829
259 | 0.23866 | 0.23811
260 | 0.23832 | 0.23753
261 | 0.23778 | 0.23725
262 | 0.23764 | 0.237
263 | 0.23714 | 0.23678
264 | 0.23701 | 0.23626
265 | 0.23653 | 0.23575
266 | 0.23607 | 0.2356
267 | 0.23585 | 0.23521
268 | 0.23551 | 0.23489
269 | 0.23512 | 0.23455
270 | 0.23484 | 0.23426
271 | 0.23446 | 0.23395
272 | 0.23427 | 0.23373
273 | 0.23397 | 0.23311
274 | 0.23342 | 0.23286
275 | 0.23312 | 0.23277
276 | 0.23301 | 0.23232
277 | 0.23262 | 0.23225
278 | 0.2326 | 0.23196
279 | 0.23206 | 0.23091
280 | 0.23114 | 0.23062
281 | 0.231 | 0.23059
282 | 0.23088 | 0.23045
283 | 0.23068 | 0.23012
284 | 0.23035 | 0.22974
285 | 0.23003 | 0.2295
286 | 0.22974 | 0.22913
287 | 0.22945 | 0.22881
288 | 0.22905 | 0.22858
289 | 0.22887 | 0.22842
290 | 0.22867 | 0.22808
291 | 0.22827 | 0.22766
292 | 0.22796 | 0.22749
293 | 0.22763 | 0.22717
294 | 0.22744 | 0.22669
295 | 0.22698 | 0.22649
296 | 0.22674 | 0.22629
297 | 0.2265 | 0.22584
298 | 0.22613 | 0.22568
299 | 0.22596 | 0.22557
300 | 0.22573 | 0.22509
301 | 0.22538 | 0.22487
302 | 0.2251 | 0.22453
303 | 0.22472 | 0.22408
304 | 0.22435 | 0.22389
305 | 0.22417 | 0.22368
306 | 0.22399 | 0.22341
307 | 0.22363 | 0.2231
308 | 0.22328 | 0.22284
309 | 0.22303 | 0.22248
310 | 0.22278 | 0.22236
311 | 0.2225 | 0.222
312 | 0.22226 | 0.22163
313 | 0.22183 | 0.22131
314 | 0.22153 | 0.22099
315 | 0.22128 | 0.2208
316 | 0.2211 | 0.22065
317 | 0.22081 | 0.2202
318 | 0.22043 | 0.22006
319 | 0.22034 | 0.21976
320 | 0.21996 | 0.21938
321 | 0.21965 | 0.21924
322 | 0.2195 | 0.21903
323 | 0.2193 | 0.2187
324 | 0.21892 | 0.21833
325 | 0.21861 | 0.21827
326 | 0.21846 | 0.21789
327 | 0.21815 | 0.21778
328 | 0.21801 | 0.21749
329 | 0.21771 | 0.2173
330 | 0.21745 | 0.21678
331 | 0.21711 | 0.2166
332 | 0.21688 | 0.21638
333 | 0.21659 | 0.21617
334 | 0.21635 | 0.21603
335 | 0.21631 | 0.21576
336 | 0.21593 | 0.21536
337 | 0.21558 | 0.21513
338 | 0.21538 | 0.21491
339 | 0.21519 | 0.21451
340 | 0.21467 | 0.21434
341 | 0.2146 | 0.2141
342 | 0.21436 | 0.21378
343 | 0.21404 | 0.21361
344 | 0.21387 | 0.21332
345 | 0.21356 | 0.21322
346 | 0.21338 | 0.21297
347 | 0.2132 | 0.21253
348 | 0.2129 | 0.21236
349 | 0.21255 | 0.21212
350 | 0.21231 | 0.2119
351 | 0.21211 | 0.21172
352 | 0.21196 | 0.21139
353 | 0.21167 | 0.21124
354 | 0.21143 | 0.21084
355 | 0.21111 | 0.21074
356 | 0.21102 | 0.21045
357 | 0.21065 | 0.21033
358 | 0.21049 | 0.20999
359 | 0.21025 | 0.20982
360 | 0.20998 | 0.20949
361 | 0.2098 | 0.20922
362 | 0.20944 | 0.20907
363 | 0.20929 | 0.20865
364 | 0.20892 | 0.20842
365 | 0.20867 | 0.2083
366 | 0.20848 | 0.20799
367 | 0.20823 | 0.20785
368 | 0.20806 | 0.20751
369 | 0.2078 | 0.20734
370 | 0.20754 | 0.20717
371 | 0.20738 | 0.20689
372 | 0.20706 | 0.20652
373 | 0.20688 | 0.20643
374 | 0.20661 | 0.20617
375 | 0.20641 | 0.20596
376 | 0.20623 | 0.20571
377 | 0.2059 | 0.20549
378 | 0.20562 | 0.20523
379 | 0.20553 | 0.20506
380 | 0.20526 | 0.20473
381 | 0.20491 | 0.20445
382 | 0.20468 | 0.20423
383 | 0.20451 | 0.20408
384 | 0.20432 | 0.20377
385 | 0.20402 | 0.20364
386 | 0.20387 | 0.2034
387 | 0.2036 | 0.20308
388 | 0.20326 | 0.20286
389 | 0.2031 | 0.20259
390 | 0.20286 | 0.20251
391 | 0.20265 | 0.20216
392 | 0.20244 | 0.20187
393 | 0.2021 | 0.20187
394 | 0.20213 | 0.20167
395 | 0.20178 | 0.20109
396 | 0.20138 | 0.20097
397 | 0.2012 | 0.20077
398 | 0.20106 | 0.20061
399 | 0.2008 | 0.20049
400 | 0.20061 | 0.20001