## Sheet1
循环次数 | 充电容量/mAh | 放电容量/mAh
10 | 0.41205 | 0.41127
11 | 0.40727 | 0.40664
12 | 0.40479 | 0.40373
13 | 0.40255 | 0.40207
14 | 0.40186 | 0.4012
15 | 0.40074 | 0.4008
16 | 0.40085 | 0.40027
17 | 0.40139 | 0.40122
18 | 0.40203 | 0.402
19 | 0.40294 | 0.4027
20 | 0.40361 | 0.40397
21 | 0.40485 | 0.40464
22 | 0.40577 | 0.40615
23 | 0.4075 | 0.40755
24 | 0.40861 | 0.40912
25 | 0.41022 | 0.41065
26 | 0.41139 | 0.41187
27 | 0.41311 | 0.41366
28 | 0.41498 | 0.41522
29 | 0.41635 | 0.41727
30 | 0.41823 | 0.4186
31 | 0.41953 | 0.42035
32 | 0.42102 | 0.42187
33 | 0.42289 | 0.42341
34 | 0.42447 | 0.42514
35 | 0.42597 | 0.42693
36 | 0.42723 | 0.42801
37 | 0.42917 | 0.42981
38 | 0.4306 | 0.43138
39 | 0.43175 | 0.43271
40 | 0.43331 | 0.43414
41 | 0.43473 | 0.43544
42 | 0.43639 | 0.43688
43 | 0.43735 | 0.43844
44 | 0.43879 | 0.43959
45 | 0.43996 | 0.4405
46 | 0.44107 | 0.44196
47 | 0.4421 | 0.44294
48 | 0.44335 | 0.444
49 | 0.44443 | 0.44498
50 | 0.44559 | 0.44623
51 | 0.4464 | 0.4472
52 | 0.44785 | 0.44824
53 | 0.44872 | 0.44949
54 | 0.44932 | 0.4502
55 | 0.44989 | 0.45032
56 | 0.4506 | 0.45135
57 | 0.45159 | 0.45202
58 | 0.45235 | 0.45278
59 | 0.45278 | 0.45347
60 | 0.45366 | 0.45421
61 | 0.45422 | 0.4546
62 | 0.45489 | 0.45525
63 | 0.4553 | 0.45599
64 | 0.45585 | 0.45626
65 | 0.45644 | 0.45659
66 | 0.45663 | 0.45731
67 | 0.45715 | 0.45743
68 | 0.45724 | 0.45764
69 | 0.45777 | 0.45808
70 | 0.45818 | 0.45834
71 | 0.45873 | 0.4589
72 | 0.45845 | 0.45898
73 | 0.45863 | 0.45899
74 | 0.45845 | 0.45877
75 | 0.45917 | 0.45889
76 | 0.45877 | 0.45942
77 | 0.4593 | 0.459
78 | 0.45906 | 0.45947
79 | 0.45894 | 0.45904
80 | 0.45896 | 0.45922
81 | 0.45838 | 0.45869
82 | 0.45856 | 0.45836
83 | 0.45849 | 0.45864
84 | 0.45799 | 0.45814
85 | 0.45771 | 0.45786
86 | 0.45742 | 0.45736
87 | 0.45689 | 0.45707
88 | 0.45692 | 0.45667
89 | 0.4563 | 0.4565
90 | 0.45628 | 0.45615
91 | 0.45534 | 0.45563
92 | 0.45512 | 0.45494
93 | 0.45485 | 0.45483
94 | 0.45423 | 0.45434
95 | 0.45351 | 0.45361
96 | 0.45287 | 0.45291
97 | 0.45223 | 0.45225
98 | 0.45099 | 0.45147
99 | 0.44973 | 0.44975
100 | 0.44947 | 0.44915
101 | 0.44978 | 0.44942
102 | 0.4484 | 0.44889
103 | 0.44774 | 0.44767
104 | 0.4473 | 0.44705
105 | 0.44602 | 0.44636
106 | 0.44566 | 0.44523
107 | 0.44448 | 0.44492
108 | 0.44406 | 0.44361
109 | 0.44264 | 0.44312
110 | 0.44167 | 0.44157
111 | 0.44144 | 0.44099
112 | 0.44003 | 0.44049
113 | 0.43849 | 0.43858
114 | 0.43833 | 0.43786
115 | 0.43679 | 0.43715
116 | 0.43584 | 0.43557
117 | 0.43503 | 0.43509
118 | 0.43395 | 0.4338
119 | 0.43337 | 0.43316
120 | 0.43151 | 0.43194
121 | 0.43057 | 0.43026
122 | 0.42982 | 0.42975
123 | 0.4281 | 0.42828
124 | 0.4275 | 0.42705
125 | 0.42586 | 0.42616
126 | 0.42519 | 0.42469
127 | 0.42387 | 0.424
128 | 0.42266 | 0.42263
129 | 0.42122 | 0.42113
130 | 0.42005 | 0.41995
131 | 0.41844 | 0.41854
132 | 0.4175 | 0.4172
133 | 0.41642 | 0.41622
134 | 0.41463 | 0.41487
135 | 0.41358 | 0.41315
136 | 0.41238 | 0.41236
137 | 0.41096 | 0.41095
138 | 0.40958 | 0.40934
139 | 0.40823 | 0.40824
140 | 0.40711 | 0.40672
141 | 0.40552 | 0.40561
142 | 0.40443 | 0.40404
143 | 0.40283 | 0.40293
144 | 0.40149 | 0.40131
145 | 0.40016 | 0.39989
146 | 0.39869 | 0.39865
147 | 0.39737 | 0.39722
148 | 0.39625 | 0.39584
149 | 0.39483 | 0.3947
150 | 0.39341 | 0.3933
151 | 0.39199 | 0.39185
152 | 0.3909 | 0.3905
153 | 0.38955 | 0.38934
154 | 0.38819 | 0.38804
155 | 0.38706 | 0.38675
156 | 0.38587 | 0.38552
157 | 0.38458 | 0.38443
158 | 0.3833 | 0.38309
159 | 0.38222 | 0.38174
160 | 0.38087 | 0.38074
161 | 0.3796 | 0.37939
162 | 0.37844 | 0.37803
163 | 0.37722 | 0.37693
164 | 0.37608 | 0.37585
165 | 0.37523 | 0.37467
166 | 0.3739 | 0.37377
167 | 0.37281 | 0.37251
168 | 0.37191 | 0.37135
169 | 0.37062 | 0.3705
170 | 0.36977 | 0.36924
171 | 0.36839 | 0.36822
172 | 0.36708 | 0.36683
173 | 0.36635 | 0.36573
174 | 0.36588 | 0.36538
175 | 0.36509 | 0.36461
176 | 0.36388 | 0.36368
177 | 0.36308 | 0.36264
178 | 0.36199 | 0.36161
179 | 0.36126 | 0.36084
180 | 0.36015 | 0.35979
181 | 0.35947 | 0.35898
182 | 0.35839 | 0.35804
183 | 0.35765 | 0.35726
184 | 0.35688 | 0.35631
185 | 0.35621 | 0.35581
186 | 0.35504 | 0.35474
187 | 0.35446 | 0.35394
188 | 0.35368 | 0.3532
189 | 0.35307 | 0.35265
190 | 0.35209 | 0.35169
191 | 0.35184 | 0.35112
192 | 0.35085 | 0.35065
193 | 0.34966 | 0.34936
194 | 0.34879 | 0.34832
195 | 0.34814 | 0.34771
196 | 0.34813 | 0.34728
197 | 0.34763 | 0.3473
198 | 0.34641 | 0.34616
199 | 0.34552 | 0.34509
200 | 0.34493 | 0.34444
201 | 0.34494 | 0.3441
202 | 0.34441 | 0.34412
203 | 0.34332 | 0.34305
204 | 0.34234 | 0.34198
205 | 0.3417 | 0.34119
206 | 0.3412 | 0.3407
207 | 0.34066 | 0.34018
208 | 0.34016 | 0.33967
209 | 0.33958 | 0.33917
210 | 0.33971 | 0.33886
211 | 0.33921 | 0.33895
212 | 0.33815 | 0.33786
213 | 0.3372 | 0.33687
214 | 0.33677 | 0.33621
215 | 0.33709 | 0.33628
216 | 0.33643 | 0.3362
217 | 0.33529 | 0.33509
218 | 0.33441 | 0.33406
219 | 0.33425 | 0.33358
220 | 0.33382 | 0.3334
221 | 0.33397 | 0.33321
222 | 0.33342 | 0.33313
223 | 0.33235 | 0.33213
224 | 0.33213 | 0.3315
225 | 0.3317 | 0.33127
226 | 0.33159 | 0.33099
227 | 0.33076 | 0.33052
228 | 0.3298 | 0.32951
229 | 0.32923 | 0.32875
230 | 0.32878 | 0.32831
231 | 0.32842 | 0.32794
232 | 0.32798 | 0.32759
233 | 0.32813 | 0.32736
234 | 0.32562 | 0.32534
235 | 0.3246 | 0.32501
236 | 0.32412 | 0.32288
237 | 0.32347 | 0.32224
238 | 0.32437 | 0.32496
239 | 0.32353 | 0.3238
240 | 0.32244 | 0.32188
241 | 0.32299 | 0.32202
242 | 0.32407 | 0.32319
243 | 0.32357 | 0.32341
244 | 0.32321 | 0.32269
245 | 0.32282 | 0.32251
246 | 0.3223 | 0.32193
247 | 0.32218 | 0.32164
248 | 0.32141 | 0.3212
249 | 0.32111 | 0.32059
250 | 0.32054 | 0.32027
251 | 0.32036 | 0.31979
252 | 0.32026 | 0.31983
253 | 0.31987 | 0.3195
254 | 0.31942 | 0.31906
255 | 0.31889 | 0.31856
256 | 0.31841 | 0.31805
257 | 0.31796 | 0.31758
258 | 0.31753 | 0.31716
259 | 0.31703 | 0.31669
260 | 0.31666 | 0.31625
261 | 0.31631 | 0.31592
262 | 0.31594 | 0.31555
263 | 0.31534 | 0.31502
264 | 0.31448 | 0.31423
265 | 0.314 | 0.3136
266 | 0.31396 | 0.31347
267 | 0.3137 | 0.3133
268 | 0.3136 | 0.31311
269 | 0.31342 | 0.31299
270 | 0.31283 | 0.3126
271 | 0.3121 | 0.31184
272 | 0.31176 | 0.31134
273 | 0.3116 | 0.31118
274 | 0.31136 | 0.31099
275 | 0.31104 | 0.31064
276 | 0.31048 | 0.31023
277 | 0.3096 | 0.30939
278 | 0.30956 | 0.30899
279 | 0.3091 | 0.30887
280 | 0.30855 | 0.30819
281 | 0.3081 | 0.30784
282 | 0.30798 | 0.3075
283 | 0.30802 | 0.30753
284 | 0.30739 | 0.30722
285 | 0.30683 | 0.3065
286 | 0.3068 | 0.30632
287 | 0.30627 | 0.30608
288 | 0.30602 | 0.3055
289 | 0.30566 | 0.30537
290 | 0.30505 | 0.3048
291 | 0.30465 | 0.30432
292 | 0.30459 | 0.30416
293 | 0.30456 | 0.30413
294 | 0.30416 | 0.30386
295 | 0.3033 | 0.30319
296 | 0.30272 | 0.30238
297 | 0.30242 | 0.30208
298 | 0.30271 | 0.30208
299 | 0.30236 | 0.30215
300 | 0.30168 | 0.30148
301 | 0.301 | 0.30083
302 | 0.30077 | 0.30035
303 | 0.30094 | 0.30042
304 | 0.30043 | 0.30026
305 | 0.3001 | 0.29977
306 | 0.29951 | 0.29932
307 | 0.29909 | 0.29876
308 | 0.29914 | 0.29858
309 | 0.29859 | 0.29847
310 | 0.2981 | 0.29778
311 | 0.29806 | 0.29755
312 | 0.29755 | 0.29737
313 | 0.29682 | 0.29661
314 | 0.29633 | 0.29604
315 | 0.29614 | 0.29574
316 | 0.29633 | 0.29581
317 | 0.29578 | 0.29565
318 | 0.29527 | 0.295
319 | 0.29514 | 0.2947
320 | 0.29457 | 0.29443
321 | 0.29425 | 0.29391
322 | 0.29406 | 0.29366
323 | 0.29339 | 0.29322
324 | 0.29257 | 0.29244
325 | 0.29232 | 0.29191
326 | 0.29258 | 0.29204
327 | 0.29215 | 0.29197
328 | 0.29136 | 0.29121
329 | 0.29074 | 0.29053
330 | 0.2908 | 0.29032
331 | 0.29064 | 0.29034
332 | 0.28998 | 0.2898
333 | 0.2892 | 0.28909
334 | 0.28925 | 0.28873
335 | 0.28919 | 0.28885
336 | 0.28855 | 0.28837
337 | 0.28795 | 0.28773
338 | 0.28736 | 0.28725
339 | 0.28717 | 0.28677
340 | 0.28746 | 0.28695
341 | 0.28687 | 0.28683
342 | 0.28628 | 0.28601
343 | 0.28627 | 0.28585
344 | 0.28557 | 0.28552
345 | 0.28517 | 0.28488
346 | 0.28527 | 0.28481
347 | 0.28469 | 0.28449
348 | 0.2843 | 0.28403
349 | 0.28394 | 0.28372
350 | 0.28391 | 0.28354
351 | 0.28392 | 0.28352
352 | 0.28325 | 0.28314
353 | 0.28234 | 0.28231
354 | 0.28237 | 0.28184
355 | 0.28227 | 0.28198
356 | 0.28173 | 0.28158
357 | 0.28115 | 0.28096
358 | 0.2808 | 0.28054
359 | 0.28114 | 0.28061
360 | 0.28092 | 0.28072
361 | 0.28023 | 0.28014
362 | 0.28015 | 0.27971
363 | 0.2796 | 0.27953
364 | 0.27935 | 0.27902
365 | 0.27945 | 0.27903
366 | 0.27894 | 0.27878
367 | 0.27814 | 0.27812
368 | 0.2779 | 0.27754
369 | 0.27805 | 0.27762
370 | 0.27765 | 0.27748
371 | 0.277 | 0.2769
372 | 0.27698 | 0.27659
373 | 0.27706 | 0.27666
374 | 0.27637 | 0.27634
375 | 0.27582 | 0.27561
376 | 0.27597 | 0.27549
377 | 0.27558 | 0.27546
378 | 0.27482 | 0.27473
379 | 0.27499 | 0.27449
380 | 0.27458 | 0.27448
381 | 0.27447 | 0.27412
382 | 0.27447 | 0.27411
383 | 0.27394 | 0.27379
384 | 0.27338 | 0.27326
385 | 0.2717 | 0.27297
386 | 0.27253 | 0.27159
387 | 0.26996 | 0.26987
388 | 0.27051 | 0.26981
389 | 0.27091 | 0.2705
390 | 0.2709 | 0.27063
391 | 0.27099 | 0.27058
392 | 0.27054 | 0.27042
393 | 0.27059 | 0.27019
394 | 0.27002 | 0.2699
395 | 0.27001 | 0.26969
396 | 0.26969 | 0.26948
397 | 0.26946 | 0.26922
398 | 0.26928 | 0.26898
399 | 0.26885 | 0.26874
400 | 0.26874 | 0.26835