## Sheet1
循环次数 | 充电容量/mAh | 放电容量/mAh
10 | 0.43494 | 0.43231
11 | 0.43251 | 0.43278
12 | 0.43029 | 0.43007
13 | 0.42882 | 0.429
14 | 0.42823 | 0.42776
15 | 0.42752 | 0.42788
16 | 0.42785 | 0.42749
17 | 0.42775 | 0.42814
18 | 0.42837 | 0.42857
19 | 0.42945 | 0.42926
20 | 0.43008 | 0.43075
21 | 0.43153 | 0.43157
22 | 0.43398 | 0.4331
23 | 0.43628 | 0.43592
24 | 0.43799 | 0.43876
25 | 0.43953 | 0.43975
26 | 0.44126 | 0.44158
27 | 0.44299 | 0.44379
28 | 0.44494 | 0.44531
29 | 0.44657 | 0.44725
30 | 0.44811 | 0.44918
31 | 0.45003 | 0.45059
32 | 0.45122 | 0.45233
33 | 0.45287 | 0.45391
34 | 0.45474 | 0.4553
35 | 0.45606 | 0.45711
36 | 0.45749 | 0.45862
37 | 0.45901 | 0.45998
38 | 0.46064 | 0.4613
39 | 0.46202 | 0.46297
40 | 0.46413 | 0.46465
41 | 0.46541 | 0.46651
42 | 0.46636 | 0.4675
43 | 0.4672 | 0.468
44 | 0.46829 | 0.4694
45 | 0.46977 | 0.47023
46 | 0.47051 | 0.47152
47 | 0.47139 | 0.47244
48 | 0.47278 | 0.47315
49 | 0.47329 | 0.47436
50 | 0.47404 | 0.47493
51 | 0.4753 | 0.47564
52 | 0.47575 | 0.47659
53 | 0.47635 | 0.47727
54 | 0.47743 | 0.47765
55 | 0.47769 | 0.47849
56 | 0.4784 | 0.47909
57 | 0.47878 | 0.47918
58 | 0.47947 | 0.48014
59 | 0.48004 | 0.4803
60 | 0.48077 | 0.48123
61 | 0.48052 | 0.48128
62 | 0.48116 | 0.48146
63 | 0.48103 | 0.48161
64 | 0.48176 | 0.48177
65 | 0.48193 | 0.4826
66 | 0.48215 | 0.48229
67 | 0.48242 | 0.48298
68 | 0.48226 | 0.48266
69 | 0.48299 | 0.4828
70 | 0.48274 | 0.48327
71 | 0.48262 | 0.48289
72 | 0.48313 | 0.48313
73 | 0.4829 | 0.48346
74 | 0.48287 | 0.48287
75 | 0.48267 | 0.48303
76 | 0.4827 | 0.48273
77 | 0.48241 | 0.48262
78 | 0.48271 | 0.48258
79 | 0.48234 | 0.48257
80 | 0.48268 | 0.48266
81 | 0.48188 | 0.4823
82 | 0.48191 | 0.48176
83 | 0.482 | 0.48195
84 | 0.48162 | 0.48182
85 | 0.48113 | 0.48124
86 | 0.48075 | 0.48078
87 | 0.48034 | 0.4804
88 | 0.47983 | 0.47995
89 | 0.47841 | 0.47879
90 | 0.47814 | 0.47792
91 | 0.47887 | 0.47816
92 | 0.47841 | 0.4788
93 | 0.4777 | 0.47754
94 | 0.47721 | 0.47727
95 | 0.4767 | 0.4768
96 | 0.47578 | 0.47579
97 | 0.47586 | 0.4754
98 | 0.47474 | 0.47502
99 | 0.47468 | 0.47426
100 | 0.47336 | 0.47369
101 | 0.47279 | 0.47259
102 | 0.47278 | 0.47228
103 | 0.47137 | 0.47185
104 | 0.47024 | 0.47006
105 | 0.47033 | 0.46985
106 | 0.46889 | 0.46918
107 | 0.4681 | 0.46774
108 | 0.46768 | 0.46757
109 | 0.46666 | 0.46646
110 | 0.4664 | 0.46607
111 | 0.46479 | 0.46513
112 | 0.46383 | 0.46345
113 | 0.46359 | 0.46321
114 | 0.46189 | 0.46221
115 | 0.4614 | 0.46076
116 | 0.46017 | 0.46038
117 | 0.45931 | 0.45887
118 | 0.45848 | 0.45839
119 | 0.45762 | 0.45725
120 | 0.4561 | 0.45625
121 | 0.4553 | 0.45491
122 | 0.45404 | 0.4539
123 | 0.45324 | 0.45277
124 | 0.45243 | 0.45223
125 | 0.45124 | 0.45115
126 | 0.44985 | 0.44967
127 | 0.4494 | 0.4488
128 | 0.44827 | 0.44813
129 | 0.44695 | 0.44694
130 | 0.44619 | 0.44564
131 | 0.44488 | 0.44479
132 | 0.44404 | 0.4437
133 | 0.44272 | 0.44256
134 | 0.44186 | 0.44154
135 | 0.44051 | 0.44036
136 | 0.43946 | 0.4393
137 | 0.43845 | 0.43804
138 | 0.43745 | 0.43709
139 | 0.43634 | 0.43618
140 | 0.43552 | 0.43518
141 | 0.4345 | 0.43411
142 | 0.4334 | 0.43321
143 | 0.4323 | 0.43212
144 | 0.43149 | 0.43119
145 | 0.4305 | 0.43007
146 | 0.42944 | 0.42925
147 | 0.42862 | 0.42841
148 | 0.42776 | 0.4273
149 | 0.42672 | 0.42658
150 | 0.42567 | 0.42551
151 | 0.42497 | 0.42448
152 | 0.42388 | 0.42372
153 | 0.42442 | 0.42272
154 | 0.42751 | 0.42418
155 | 0.42794 | 0.42685
156 | 0.42774 | 0.42731
157 | 0.42752 | 0.42704
158 | 0.42676 | 0.42641
159 | 0.42599 | 0.42581
160 | 0.42549 | 0.42503
161 | 0.42461 | 0.42434
162 | 0.42391 | 0.42373
163 | 0.42271 | 0.42248
164 | 0.42186 | 0.42154
165 | 0.42204 | 0.42124
166 | 0.4214 | 0.42128
167 | 0.42051 | 0.42046
168 | 0.41989 | 0.41941
169 | 0.41882 | 0.41878
170 | 0.41843 | 0.41798
171 | 0.41732 | 0.41727
172 | 0.4169 | 0.41645
173 | 0.41584 | 0.41577
174 | 0.41544 | 0.41507
175 | 0.4146 | 0.41434
176 | 0.41417 | 0.41398
177 | 0.41302 | 0.41286
178 | 0.41267 | 0.4124
179 | 0.41197 | 0.41164
180 | 0.4114 | 0.41133
181 | 0.41064 | 0.41028
182 | 0.41046 | 0.41011
183 | 0.40927 | 0.40936
184 | 0.40827 | 0.40812
185 | 0.40769 | 0.40734
186 | 0.40739 | 0.40698
187 | 0.40764 | 0.40717
188 | 0.40648 | 0.4067
189 | 0.40545 | 0.40534
190 | 0.40494 | 0.4046
191 | 0.40479 | 0.40434
192 | 0.40472 | 0.40456
193 | 0.40353 | 0.40362
194 | 0.4026 | 0.40247
195 | 0.40203 | 0.40177
196 | 0.4016 | 0.40137
197 | 0.40117 | 0.40092
198 | 0.40076 | 0.40052
199 | 0.40034 | 0.40014
200 | 0.40066 | 0.40014
201 | 0.3998 | 0.40003
202 | 0.39872 | 0.39871
203 | 0.39796 | 0.39782
204 | 0.39815 | 0.39759
205 | 0.39821 | 0.39808
206 | 0.39699 | 0.39717
207 | 0.39598 | 0.39592
208 | 0.39584 | 0.3954
209 | 0.39548 | 0.39536
210 | 0.39566 | 0.39524
211 | 0.39525 | 0.3953
212 | 0.3941 | 0.39413
213 | 0.39406 | 0.39373
214 | 0.39365 | 0.39352
215 | 0.39353 | 0.39337
216 | 0.39249 | 0.39263
217 | 0.39159 | 0.39153
218 | 0.39117 | 0.39095
219 | 0.39087 | 0.39065
220 | 0.3906 | 0.39043
221 | 0.3905 | 0.39021
222 | 0.39125 | 0.39047
223 | 0.3881 | 0.38962
224 | 0.3904 | 0.38685
225 | 0.38755 | 0.3897
226 | 0.38582 | 0.38884
227 | 0.38641 | 0.38533
228 | 0.385 | 0.38424
229 | 0.38597 | 0.385
230 | 0.38693 | 0.38665
231 | 0.38613 | 0.38638
232 | 0.3859 | 0.38562
233 | 0.38524 | 0.38544
234 | 0.38509 | 0.38479
235 | 0.38449 | 0.38466
236 | 0.38401 | 0.38378
237 | 0.38354 | 0.38361
238 | 0.38328 | 0.38305
239 | 0.38329 | 0.38314
240 | 0.38294 | 0.38292
241 | 0.38243 | 0.38244
242 | 0.38185 | 0.38184
243 | 0.38135 | 0.38131
244 | 0.38092 | 0.38087
245 | 0.38045 | 0.3804
246 | 0.37995 | 0.3799
247 | 0.38191 | 0.37996
248 | 0.38214 | 0.38167
249 | 0.3821 | 0.38191
250 | 0.38139 | 0.38144
251 | 0.38105 | 0.38086
252 | 0.38138 | 0.38101
253 | 0.38132 | 0.38119
254 | 0.38142 | 0.38121
255 | 0.3813 | 0.38122
256 | 0.38067 | 0.38082
257 | 0.38006 | 0.37998
258 | 0.37997 | 0.37978
259 | 0.37992 | 0.37979
260 | 0.37967 | 0.37963
261 | 0.37927 | 0.37921
262 | 0.37823 | 0.37848
263 | 0.37816 | 0.37782
264 | 0.37781 | 0.37787
265 | 0.3772 | 0.37712
266 | 0.37688 | 0.37687
267 | 0.37695 | 0.37667
268 | 0.37691 | 0.37688
269 | 0.37605 | 0.37625
270 | 0.37591 | 0.37561
271 | 0.37574 | 0.37572
272 | 0.37512 | 0.37513
273 | 0.37499 | 0.37489
274 | 0.37434 | 0.37439
275 | 0.37396 | 0.37386
276 | 0.37407 | 0.37385
277 | 0.37402 | 0.37392
278 | 0.37333 | 0.37353
279 | 0.37241 | 0.37246
280 | 0.37195 | 0.3719
281 | 0.37213 | 0.37184
282 | 0.3722 | 0.37214
283 | 0.3714 | 0.37156
284 | 0.37071 | 0.3707
285 | 0.37049 | 0.37035
286 | 0.37071 | 0.37051
287 | 0.37013 | 0.37022
288 | 0.36974 | 0.36976
289 | 0.36904 | 0.36911
290 | 0.36896 | 0.36876
291 | 0.36879 | 0.36875
292 | 0.36807 | 0.36814
293 | 0.3681 | 0.36784
294 | 0.36763 | 0.36776
295 | 0.36681 | 0.36688
296 | 0.36641 | 0.36635
297 | 0.36643 | 0.3662
298 | 0.36655 | 0.3665
299 | 0.3658 | 0.36593
300 | 0.36566 | 0.36547
301 | 0.36519 | 0.36533
302 | 0.3648 | 0.36469
303 | 0.36468 | 0.36458
304 | 0.36393 | 0.3641
305 | 0.36307 | 0.36315
306 | 0.3631 | 0.36284
307 | 0.36338 | 0.36321
308 | 0.36262 | 0.3628
309 | 0.36177 | 0.36188
310 | 0.36174 | 0.36149
311 | 0.36188 | 0.36177
312 | 0.36114 | 0.36127
313 | 0.36037 | 0.36042
314 | 0.36061 | 0.36028
315 | 0.36046 | 0.36051
316 | 0.35966 | 0.35976
317 | 0.35916 | 0.35911
318 | 0.35869 | 0.35867
319 | 0.35917 | 0.35886
320 | 0.35885 | 0.35897
321 | 0.35804 | 0.35809
322 | 0.35967 | 0.35833
323 | 0.35936 | 0.35914
324 | 0.35953 | 0.35916
325 | 0.35977 | 0.3596
326 | 0.35941 | 0.35923
327 | 0.35924 | 0.35914
328 | 0.3595 | 0.35925
329 | 0.35976 | 0.35953
330 | 0.35912 | 0.35923
331 | 0.35834 | 0.35836
332 | 0.3588 | 0.35839
333 | 0.35863 | 0.35862
334 | 0.35811 | 0.35809
335 | 0.35788 | 0.35767
336 | 0.3587 | 0.35809
337 | 0.35887 | 0.35874
338 | 0.35832 | 0.35827
339 | 0.35857 | 0.35828
340 | 0.3581 | 0.3581
341 | 0.35849 | 0.3581
342 | 0.3583 | 0.35832
343 | 0.35761 | 0.35767
344 | 0.35742 | 0.35719
345 | 0.35784 | 0.35758
346 | 0.35737 | 0.35741
347 | 0.35705 | 0.35691
348 | 0.35753 | 0.35722
349 | 0.35715 | 0.35722
350 | 0.35647 | 0.35644
351 | 0.3568 | 0.3565
352 | 0.35628 | 0.35648
353 | 0.35588 | 0.35565
354 | 0.35601 | 0.35598
355 | 0.35569 | 0.35557
356 | 0.35585 | 0.35571
357 | 0.35522 | 0.35537
358 | 0.35467 | 0.35468
359 | 0.35681 | 0.35462
360 | 0.35267 | 0.35554
361 | 0.35201 | 0.35158
362 | 0.35278 | 0.35249
363 | 0.35279 | 0.35276
364 | 0.35282 | 0.35271
365 | 0.35234 | 0.35225
366 | 0.35209 | 0.3523
367 | 0.3518 | 0.35156
368 | 0.35153 | 0.35163
369 | 0.3513 | 0.3513
370 | 0.35106 | 0.35103
371 | 0.35052 | 0.35058
372 | 0.35041 | 0.35035
373 | 0.35029 | 0.35006
374 | 0.3498 | 0.34996
375 | 0.34951 | 0.34948
376 | 0.34895 | 0.34887
377 | 0.34862 | 0.34867
378 | 0.34837 | 0.34833
379 | 0.34813 | 0.34812
380 | 0.34789 | 0.34781
381 | 0.34752 | 0.34744
382 | 0.34718 | 0.34716
383 | 0.34693 | 0.34692
384 | 0.34643 | 0.34646
385 | 0.34659 | 0.34644
386 | 0.34608 | 0.34608
387 | 0.34564 | 0.34565
388 | 0.3454 | 0.34542
389 | 0.34497 | 0.34503
390 | 0.34419 | 0.34426
391 | 0.34376 | 0.34373
392 | 0.34348 | 0.34336
393 | 0.34331 | 0.34335
394 | 0.34352 | 0.34325
395 | 0.34327 | 0.34327
396 | 0.34283 | 0.34293
397 | 0.34291 | 0.34272
398 | 0.34254 | 0.34257
399 | 0.3423 | 0.34227
400 | 0.34186 | 0.34187