## Sheet1
循环次数 | 充电容量/mAh | 放电容量/mAh
10 | 0.45575 | 0.44464
11 | 0.445 | 0.43766
12 | 0.43876 | 0.43344
13 | 0.4346 | 0.43105
14 | 0.43232 | 0.43009
15 | 0.43101 | 0.42981
16 | 0.43057 | 0.43028
17 | 0.43066 | 0.43097
18 | 0.43114 | 0.43181
19 | 0.43174 | 0.43265
20 | 0.43248 | 0.43366
21 | 0.43321 | 0.43456
22 | 0.43417 | 0.43584
23 | 0.4353 | 0.43707
24 | 0.43642 | 0.43829
25 | 0.43754 | 0.4396
26 | 0.43887 | 0.44117
27 | 0.44035 | 0.44268
28 | 0.44174 | 0.4441
29 | 0.44314 | 0.44559
30 | 0.44457 | 0.4469
31 | 0.44581 | 0.44808
32 | 0.44697 | 0.44927
33 | 0.44821 | 0.45046
34 | 0.44941 | 0.45169
35 | 0.45067 | 0.45287
36 | 0.45188 | 0.45402
37 | 0.45299 | 0.45502
38 | 0.45395 | 0.45582
39 | 0.4549 | 0.45674
40 | 0.45579 | 0.45762
41 | 0.4568 | 0.45865
42 | 0.45779 | 0.45943
43 | 0.45867 | 0.46037
44 | 0.45967 | 0.46124
45 | 0.4605 | 0.46215
46 | 0.46153 | 0.46296
47 | 0.46219 | 0.46335
48 | 0.46267 | 0.46394
49 | 0.46351 | 0.46474
50 | 0.46421 | 0.46536
51 | 0.46483 | 0.46586
52 | 0.46537 | 0.46633
53 | 0.4659 | 0.46676
54 | 0.4664 | 0.46718
55 | 0.46682 | 0.4676
56 | 0.46723 | 0.46777
57 | 0.46747 | 0.46811
58 | 0.46787 | 0.46842
59 | 0.46827 | 0.46876
60 | 0.46843 | 0.46866
61 | 0.46848 | 0.46878
62 | 0.46867 | 0.46895
63 | 0.46889 | 0.46909
64 | 0.469 | 0.46904
65 | 0.46901 | 0.4691
66 | 0.46903 | 0.46895
67 | 0.46901 | 0.46901
68 | 0.46899 | 0.46879
69 | 0.46886 | 0.46865
70 | 0.46874 | 0.46847
71 | 0.46848 | 0.46815
72 | 0.46838 | 0.46807
73 | 0.46817 | 0.46766
74 | 0.46776 | 0.4673
75 | 0.46747 | 0.46697
76 | 0.46714 | 0.46658
77 | 0.46675 | 0.46607
78 | 0.46625 | 0.46559
79 | 0.46581 | 0.46509
80 | 0.46526 | 0.46452
81 | 0.4649 | 0.46427
82 | 0.46453 | 0.46369
83 | 0.46396 | 0.46309
84 | 0.46327 | 0.46236
85 | 0.46257 | 0.46164
86 | 0.4619 | 0.46086
87 | 0.46112 | 0.46012
88 | 0.46048 | 0.4595
89 | 0.45979 | 0.45868
90 | 0.45893 | 0.45781
91 | 0.45816 | 0.45702
92 | 0.45734 | 0.45608
93 | 0.45648 | 0.45525
94 | 0.45549 | 0.45415
95 | 0.45467 | 0.45348
96 | 0.45394 | 0.45267
97 | 0.45291 | 0.45155
98 | 0.45196 | 0.4507
99 | 0.45112 | 0.44967
100 | 0.45001 | 0.44853
101 | 0.449 | 0.44754
102 | 0.44787 | 0.44631
103 | 0.44675 | 0.44523
104 | 0.44567 | 0.4442
105 | 0.44473 | 0.44316
106 | 0.44351 | 0.44183
107 | 0.44224 | 0.44066
108 | 0.44109 | 0.43941
109 | 0.43995 | 0.43808
110 | 0.43835 | 0.43674
111 | 0.43741 | 0.43592
112 | 0.43641 | 0.43464
113 | 0.4351 | 0.43357
114 | 0.4342 | 0.43254
115 | 0.43294 | 0.43114
116 | 0.43162 | 0.42991
117 | 0.43041 | 0.42859
118 | 0.42913 | 0.42742
119 | 0.42797 | 0.42619
120 | 0.42663 | 0.42485
121 | 0.42545 | 0.42368
122 | 0.42424 | 0.42248
123 | 0.42302 | 0.42122
124 | 0.42171 | 0.41999
125 | 0.4206 | 0.41886
126 | 0.41942 | 0.41767
127 | 0.4182 | 0.41636
128 | 0.41693 | 0.41518
129 | 0.4158 | 0.41405
130 | 0.4146 | 0.41281
131 | 0.41337 | 0.41163
132 | 0.41221 | 0.41046
133 | 0.41113 | 0.40938
134 | 0.40991 | 0.40817
135 | 0.40874 | 0.40693
136 | 0.40751 | 0.40578
137 | 0.40638 | 0.40462
138 | 0.4052 | 0.40353
139 | 0.40421 | 0.40246
140 | 0.40303 | 0.40128
141 | 0.40192 | 0.40017
142 | 0.40085 | 0.39916
143 | 0.39976 | 0.39798
144 | 0.39864 | 0.39699
145 | 0.39764 | 0.39599
146 | 0.39664 | 0.39495
147 | 0.39562 | 0.39392
148 | 0.39455 | 0.39293
149 | 0.39358 | 0.39189
150 | 0.39249 | 0.39077
151 | 0.39133 | 0.38961
152 | 0.39027 | 0.38861
153 | 0.38941 | 0.38782
154 | 0.38843 | 0.38674
155 | 0.38751 | 0.38591
156 | 0.38652 | 0.38482
157 | 0.38553 | 0.38393
158 | 0.38469 | 0.38306
159 | 0.3837 | 0.38209
160 | 0.38285 | 0.38095
161 | 0.38142 | 0.3796
162 | 0.38034 | 0.37882
163 | 0.37976 | 0.37834
164 | 0.37922 | 0.37772
165 | 0.37838 | 0.37678
166 | 0.37757 | 0.376
167 | 0.37679 | 0.37522
168 | 0.37595 | 0.37437
169 | 0.37514 | 0.3735
170 | 0.3743 | 0.37273
171 | 0.37358 | 0.37204
172 | 0.37281 | 0.37132
173 | 0.3722 | 0.37069
174 | 0.37145 | 0.36985
175 | 0.37069 | 0.36909
176 | 0.36989 | 0.36829
177 | 0.36909 | 0.36753
178 | 0.36838 | 0.36689
179 | 0.36774 | 0.3662
180 | 0.36705 | 0.36551
181 | 0.36634 | 0.36476
182 | 0.36562 | 0.36411
183 | 0.36492 | 0.36327
184 | 0.36418 | 0.36273
185 | 0.36356 | 0.36202
186 | 0.36296 | 0.36156
187 | 0.36247 | 0.36096
188 | 0.36185 | 0.3603
189 | 0.36117 | 0.35964
190 | 0.36053 | 0.35904
191 | 0.35993 | 0.3585
192 | 0.3594 | 0.3579
193 | 0.35875 | 0.3572
194 | 0.35808 | 0.35662
195 | 0.35751 | 0.35602
196 | 0.35684 | 0.35533
197 | 0.35625 | 0.3548
198 | 0.35568 | 0.35419
199 | 0.35504 | 0.35354
200 | 0.35434 | 0.35283
201 | 0.35367 | 0.35219
202 | 0.35311 | 0.35173
203 | 0.35258 | 0.3511
204 | 0.35192 | 0.35045
205 | 0.35128 | 0.34984
206 | 0.35066 | 0.34921
207 | 0.35004 | 0.34855
208 | 0.34932 | 0.34791
209 | 0.34874 | 0.34731
210 | 0.34816 | 0.34681
211 | 0.34761 | 0.34616
212 | 0.34694 | 0.3455
213 | 0.34625 | 0.3449
214 | 0.34573 | 0.34437
215 | 0.34514 | 0.3437
216 | 0.34447 | 0.34313
217 | 0.34396 | 0.34258
218 | 0.3433 | 0.34192
219 | 0.3427 | 0.34136
220 | 0.34208 | 0.34071
221 | 0.34146 | 0.34014
222 | 0.34087 | 0.33955
223 | 0.34032 | 0.33898
224 | 0.33969 | 0.33835
225 | 0.33908 | 0.33779
226 | 0.33852 | 0.3372
227 | 0.33789 | 0.33652
228 | 0.33725 | 0.336
229 | 0.33672 | 0.33538
230 | 0.33609 | 0.33484
231 | 0.33558 | 0.3344
232 | 0.33513 | 0.33389
233 | 0.3346 | 0.33334
234 | 0.33399 | 0.33266
235 | 0.33329 | 0.33206
236 | 0.3328 | 0.33164
237 | 0.33234 | 0.33115
238 | 0.33184 | 0.33062
239 | 0.33126 | 0.33007
240 | 0.33077 | 0.32966
241 | 0.33035 | 0.32922
242 | 0.32984 | 0.32862
243 | 0.32928 | 0.32817
244 | 0.32882 | 0.32772
245 | 0.32843 | 0.32731
246 | 0.32799 | 0.32694
247 | 0.32756 | 0.32633
248 | 0.3269 | 0.32574
249 | 0.32637 | 0.32536
250 | 0.32606 | 0.32501
251 | 0.32564 | 0.32466
252 | 0.32536 | 0.32436
253 | 0.32493 | 0.32385
254 | 0.32446 | 0.32337
255 | 0.32395 | 0.32295
256 | 0.32359 | 0.3226
257 | 0.32321 | 0.32228
258 | 0.32286 | 0.32175
259 | 0.32233 | 0.32144
260 | 0.32203 | 0.32106
261 | 0.32164 | 0.32062
262 | 0.32122 | 0.32031
263 | 0.32091 | 0.32006
264 | 0.32064 | 0.31967
265 | 0.32022 | 0.31929
266 | 0.31986 | 0.31894
267 | 0.31944 | 0.31849
268 | 0.31911 | 0.31829
269 | 0.31888 | 0.31794
270 | 0.31847 | 0.31754
271 | 0.31807 | 0.31717
272 | 0.31772 | 0.31693
273 | 0.31753 | 0.31674
274 | 0.31727 | 0.31644
275 | 0.31696 | 0.31609
276 | 0.31659 | 0.31571
277 | 0.3162 | 0.31535
278 | 0.31585 | 0.31491
279 | 0.31537 | 0.31453
280 | 0.31507 | 0.31422
281 | 0.31475 | 0.31391
282 | 0.31437 | 0.31349
283 | 0.31398 | 0.31309
284 | 0.31361 | 0.31282
285 | 0.3133 | 0.31246
286 | 0.31292 | 0.31209
287 | 0.31258 | 0.31174
288 | 0.3122 | 0.31137
289 | 0.31185 | 0.31105
290 | 0.31155 | 0.31071
291 | 0.31111 | 0.31024
292 | 0.31072 | 0.30995
293 | 0.31042 | 0.30964
294 | 0.31009 | 0.30932
295 | 0.30977 | 0.30894
296 | 0.30936 | 0.30856
297 | 0.30902 | 0.30823
298 | 0.30868 | 0.30795
299 | 0.3084 | 0.30761
300 | 0.30803 | 0.30722
301 | 0.30764 | 0.30683
302 | 0.30725 | 0.30645
303 | 0.30687 | 0.30612
304 | 0.30656 | 0.3058
305 | 0.30624 | 0.30546
306 | 0.30583 | 0.30497
307 | 0.30536 | 0.30465
308 | 0.30513 | 0.30441
309 | 0.30482 | 0.30405
310 | 0.30448 | 0.30375
311 | 0.30416 | 0.3034
312 | 0.30376 | 0.303
313 | 0.30344 | 0.30271
314 | 0.30311 | 0.30239
315 | 0.30277 | 0.30202
316 | 0.3024 | 0.30169
317 | 0.30211 | 0.30144
318 | 0.30182 | 0.30104
319 | 0.30134 | 0.30052
320 | 0.3009 | 0.30018
321 | 0.30059 | 0.29993
322 | 0.30033 | 0.29961
323 | 0.29998 | 0.29926
324 | 0.29963 | 0.2988
325 | 0.29905 | 0.29816
326 | 0.29858 | 0.29794
327 | 0.29832 | 0.2976
328 | 0.29797 | 0.29737
329 | 0.2978 | 0.29715
330 | 0.29749 | 0.29671
331 | 0.29707 | 0.29637
332 | 0.29675 | 0.29614
333 | 0.29652 | 0.29582
334 | 0.29618 | 0.29558
335 | 0.29606 | 0.29552
336 | 0.29582 | 0.29509
337 | 0.29545 | 0.29487
338 | 0.29525 | 0.29457
339 | 0.29482 | 0.29401
340 | 0.29434 | 0.29365
341 | 0.29401 | 0.29342
342 | 0.2938 | 0.29316
343 | 0.29347 | 0.29272
344 | 0.29305 | 0.29245
345 | 0.29289 | 0.29239
346 | 0.29273 | 0.29204
347 | 0.29234 | 0.29165
348 | 0.29197 | 0.29124
349 | 0.29162 | 0.29103
350 | 0.29136 | 0.29075
351 | 0.29107 | 0.2904
352 | 0.29076 | 0.29014
353 | 0.29044 | 0.28977
354 | 0.29014 | 0.28957
355 | 0.28989 | 0.2893
356 | 0.28963 | 0.28892
357 | 0.28922 | 0.28856
358 | 0.28889 | 0.28834
359 | 0.28868 | 0.28802
360 | 0.28831 | 0.28766
361 | 0.28796 | 0.28737
362 | 0.28769 | 0.28703
363 | 0.28739 | 0.28679
364 | 0.28708 | 0.28644
365 | 0.28677 | 0.28614
366 | 0.28642 | 0.28578
367 | 0.28609 | 0.28547
368 | 0.28582 | 0.28529
369 | 0.28559 | 0.28496
370 | 0.2852 | 0.28455
371 | 0.28487 | 0.28425
372 | 0.28458 | 0.284
373 | 0.28435 | 0.28377
374 | 0.28399 | 0.28331
375 | 0.28364 | 0.28311
376 | 0.28344 | 0.28288
377 | 0.28322 | 0.28269
378 | 0.283 | 0.2824
379 | 0.28269 | 0.28206
380 | 0.28233 | 0.28174
381 | 0.28207 | 0.28154
382 | 0.28184 | 0.28124
383 | 0.28154 | 0.28098
384 | 0.2813 | 0.28077
385 | 0.28108 | 0.28045
386 | 0.28073 | 0.28012
387 | 0.28037 | 0.27978
388 | 0.28009 | 0.27956
389 | 0.27986 | 0.27924
390 | 0.27953 | 0.27897
391 | 0.27925 | 0.27868
392 | 0.27894 | 0.27835
393 | 0.27864 | 0.27806
394 | 0.2784 | 0.27785
395 | 0.27808 | 0.27745
396 | 0.27773 | 0.27716
397 | 0.27749 | 0.27694
398 | 0.27719 | 0.27662
399 | 0.27694 | 0.27633
400 | 0.2766 | 0.27603