## Sheet1
循环次数 | 充电容量/mAh | 放电容量/mAh
10 | 0.42015 | 0.41835
11 | 0.41424 | 0.41259
12 | 0.41029 | 0.40861
13 | 0.40784 | 0.40544
14 | 0.40579 | 0.40447
15 | 0.40478 | 0.40285
16 | 0.40368 | 0.40284
17 | 0.40247 | 0.40161
18 | 0.40279 | 0.40143
19 | 0.40234 | 0.40197
20 | 0.40229 | 0.40161
21 | 0.4019 | 0.40164
22 | 0.40228 | 0.40202
23 | 0.40259 | 0.40212
24 | 0.4029 | 0.40298
25 | 0.40371 | 0.40331
26 | 0.40391 | 0.40423
27 | 0.40496 | 0.40478
28 | 0.40506 | 0.4055
29 | 0.40592 | 0.40604
30 | 0.4064 | 0.40654
31 | 0.40717 | 0.40762
32 | 0.40792 | 0.40779
33 | 0.40839 | 0.40891
34 | 0.40928 | 0.40958
35 | 0.40989 | 0.41007
36 | 0.4107 | 0.41116
37 | 0.41156 | 0.41169
38 | 0.41262 | 0.41283
39 | 0.41337 | 0.41372
40 | 0.41418 | 0.41459
41 | 0.41418 | 0.41465
42 | 0.41512 | 0.41543
43 | 0.41542 | 0.41579
44 | 0.41626 | 0.41669
45 | 0.41654 | 0.4168
46 | 0.41683 | 0.41749
47 | 0.41754 | 0.41756
48 | 0.41779 | 0.4186
49 | 0.41817 | 0.41833
50 | 0.41812 | 0.41864
51 | 0.41877 | 0.4191
52 | 0.4186 | 0.41909
53 | 0.41883 | 0.41933
54 | 0.41875 | 0.41898
55 | 0.41893 | 0.41948
56 | 0.41883 | 0.41892
57 | 0.4187 | 0.41938
58 | 0.41816 | 0.4185
59 | 0.41834 | 0.41871
60 | 0.41769 | 0.41808
61 | 0.41772 | 0.41791
62 | 0.41769 | 0.41786
63 | 0.41695 | 0.41754
64 | 0.4168 | 0.41688
65 | 0.41598 | 0.41656
66 | 0.41519 | 0.41564
67 | 0.41532 | 0.41515
68 | 0.41443 | 0.41515
69 | 0.41355 | 0.41372
70 | 0.41344 | 0.41359
71 | 0.4123 | 0.41267
72 | 0.41128 | 0.41167
73 | 0.41105 | 0.41091
74 | 0.40991 | 0.41041
75 | 0.40848 | 0.409
76 | 0.40766 | 0.40769
77 | 0.40703 | 0.40703
78 | 0.40582 | 0.40625
79 | 0.40459 | 0.40475
80 | 0.40366 | 0.40387
81 | 0.40226 | 0.40247
82 | 0.40131 | 0.40141
83 | 0.39978 | 0.40015
84 | 0.39882 | 0.39873
85 | 0.39757 | 0.39801
86 | 0.3964 | 0.39634
87 | 0.3956 | 0.39571
88 | 0.39368 | 0.3942
89 | 0.39226 | 0.39237
90 | 0.39115 | 0.39124
91 | 0.39006 | 0.39012
92 | 0.38872 | 0.38894
93 | 0.38729 | 0.3875
94 | 0.38586 | 0.38607
95 | 0.38441 | 0.38458
96 | 0.38299 | 0.3832
97 | 0.38164 | 0.38168
98 | 0.37971 | 0.38026
99 | 0.37762 | 0.37796
100 | 0.37577 | 0.37612
101 | 0.37464 | 0.37441
102 | 0.37378 | 0.37372
103 | 0.3717 | 0.3723
104 | 0.3699 | 0.36993
105 | 0.36836 | 0.36867
106 | 0.36698 | 0.36684
107 | 0.36517 | 0.36567
108 | 0.36316 | 0.36342
109 | 0.36174 | 0.36165
110 | 0.36045 | 0.36057
111 | 0.35835 | 0.35868
112 | 0.35725 | 0.35701
113 | 0.35572 | 0.35599
114 | 0.35348 | 0.35384
115 | 0.35193 | 0.352
116 | 0.35049 | 0.35043
117 | 0.3495 | 0.34934
118 | 0.34767 | 0.34801
119 | 0.34547 | 0.34582
120 | 0.34397 | 0.34383
121 | 0.34311 | 0.34296
122 | 0.34132 | 0.34154
123 | 0.33929 | 0.33966
124 | 0.33766 | 0.33757
125 | 0.33674 | 0.33654
126 | 0.33486 | 0.33523
127 | 0.33331 | 0.33323
128 | 0.33228 | 0.33207
129 | 0.33101 | 0.33107
130 | 0.32909 | 0.32932
131 | 0.32735 | 0.32741
132 | 0.32616 | 0.32605
133 | 0.32519 | 0.32507
134 | 0.32341 | 0.32368
135 | 0.32161 | 0.32166
136 | 0.3206 | 0.32039
137 | 0.31935 | 0.31943
138 | 0.31753 | 0.3177
139 | 0.31631 | 0.31621
140 | 0.31524 | 0.31519
141 | 0.31371 | 0.31375
142 | 0.31262 | 0.31244
143 | 0.31113 | 0.31133
144 | 0.30958 | 0.30958
145 | 0.30855 | 0.30849
146 | 0.30712 | 0.30713
147 | 0.3056 | 0.30573
148 | 0.30435 | 0.30422
149 | 0.30348 | 0.30341
150 | 0.30231 | 0.3022
151 | 0.30118 | 0.30122
152 | 0.29965 | 0.29977
153 | 0.29821 | 0.29825
154 | 0.2973 | 0.29708
155 | 0.29637 | 0.29637
156 | 0.29512 | 0.29509
157 | 0.29408 | 0.29406
158 | 0.29264 | 0.2927
159 | 0.2917 | 0.29153
160 | 0.29066 | 0.29074
161 | 0.28937 | 0.28932
162 | 0.28846 | 0.2883
163 | 0.2874 | 0.28747
164 | 0.28612 | 0.28613
165 | 0.28526 | 0.28508
166 | 0.28433 | 0.28435
167 | 0.28301 | 0.283
168 | 0.28215 | 0.28195
169 | 0.28103 | 0.28114
170 | 0.27994 | 0.27981
171 | 0.27894 | 0.27897
172 | 0.27779 | 0.27775
173 | 0.27709 | 0.27691
174 | 0.27604 | 0.27599
175 | 0.27519 | 0.27499
176 | 0.27416 | 0.27423
177 | 0.27314 | 0.27302
178 | 0.27238 | 0.2723
179 | 0.2713 | 0.27117
180 | 0.27037 | 0.27038
181 | 0.26943 | 0.26932
182 | 0.26877 | 0.26859
183 | 0.26769 | 0.26774
184 | 0.26684 | 0.26664
185 | 0.26582 | 0.26589
186 | 0.2649 | 0.26478
187 | 0.26431 | 0.26416
188 | 0.26328 | 0.26326
189 | 0.2625 | 0.26229
190 | 0.26172 | 0.26169
191 | 0.26086 | 0.26074
192 | 0.26018 | 0.2601
193 | 0.25917 | 0.2591
194 | 0.2586 | 0.25835
195 | 0.25775 | 0.25779
196 | 0.2569 | 0.25676
197 | 0.25626 | 0.2562
198 | 0.25519 | 0.25515
199 | 0.25466 | 0.25441
200 | 0.25368 | 0.25374
201 | 0.25293 | 0.25275
202 | 0.25238 | 0.25228
203 | 0.25146 | 0.2514
204 | 0.25096 | 0.25071
205 | 0.25042 | 0.25038
206 | 0.24945 | 0.24939
207 | 0.24897 | 0.24872
208 | 0.24816 | 0.24818
209 | 0.24738 | 0.24726
210 | 0.24719 | 0.24693
211 | 0.24628 | 0.24628
212 | 0.24565 | 0.24546
213 | 0.2454 | 0.24519
214 | 0.24463 | 0.24461
215 | 0.24374 | 0.24371
216 | 0.24295 | 0.24287
217 | 0.24217 | 0.24212
218 | 0.24158 | 0.24143
219 | 0.24142 | 0.24108
220 | 0.24107 | 0.241
221 | 0.24046 | 0.24034
222 | 0.24015 | 0.23998
223 | 0.23933 | 0.23935
224 | 0.23874 | 0.23859
225 | 0.23856 | 0.23832
226 | 0.2377 | 0.23775
227 | 0.23707 | 0.23693
228 | 0.23686 | 0.23659
229 | 0.23639 | 0.23637
230 | 0.2355 | 0.23548
231 | 0.23508 | 0.2349
232 | 0.2349 | 0.23467
233 | 0.23418 | 0.23423
234 | 0.23343 | 0.23329
235 | 0.23319 | 0.23294
236 | 0.23281 | 0.23278
237 | 0.23201 | 0.23196
238 | 0.23177 | 0.23151
239 | 0.23163 | 0.23146
240 | 0.23085 | 0.23088
241 | 0.23003 | 0.23
242 | 0.22972 | 0.22942
243 | 0.22955 | 0.22944
244 | 0.22878 | 0.22876
245 | 0.22846 | 0.22826
246 | 0.2284 | 0.22815
247 | 0.22783 | 0.22785
248 | 0.22707 | 0.22701
249 | 0.22675 | 0.22655
250 | 0.22665 | 0.22641
251 | 0.22657 | 0.22639
252 | 0.22612 | 0.22603
253 | 0.22549 | 0.22545
254 | 0.22482 | 0.22477
255 | 0.22418 | 0.22412
256 | 0.2236 | 0.2235
257 | 0.22322 | 0.22312
258 | 0.22279 | 0.22264
259 | 0.22283 | 0.22253
260 | 0.22302 | 0.22275
261 | 0.22269 | 0.22262
262 | 0.22199 | 0.22197
263 | 0.22124 | 0.2212
264 | 0.22085 | 0.2206
265 | 0.22121 | 0.22078
266 | 0.22101 | 0.2208
267 | 0.22067 | 0.22055
268 | 0.22074 | 0.22039
269 | 0.22109 | 0.22082
270 | 0.22095 | 0.22081
271 | 0.22045 | 0.22039
272 | 0.21993 | 0.21984
273 | 0.21949 | 0.21938
274 | 0.2192 | 0.21906
275 | 0.21877 | 0.21867
276 | 0.21842 | 0.21825
277 | 0.21814 | 0.21803
278 | 0.21779 | 0.21765
279 | 0.21743 | 0.21733
280 | 0.21709 | 0.21695
281 | 0.21685 | 0.21669
282 | 0.21643 | 0.2164
283 | 0.21585 | 0.21574
284 | 0.21581 | 0.21559
285 | 0.21606 | 0.21573
286 | 0.21598 | 0.21586
287 | 0.21544 | 0.21539
288 | 0.21489 | 0.21483
289 | 0.21433 | 0.21425
290 | 0.21385 | 0.21377
291 | 0.21328 | 0.21325
292 | 0.213 | 0.21282
293 | 0.21321 | 0.21285
294 | 0.21358 | 0.21335
295 | 0.21323 | 0.21317
296 | 0.21267 | 0.21261
297 | 0.21207 | 0.21204
298 | 0.21145 | 0.2114
299 | 0.211 | 0.2109
300 | 0.21089 | 0.21067
301 | 0.21083 | 0.21071
302 | 0.21019 | 0.21019
303 | 0.20988 | 0.20972
304 | 0.20997 | 0.20971
305 | 0.21015 | 0.20992
306 | 0.20987 | 0.20979
307 | 0.20913 | 0.20919
308 | 0.20841 | 0.20835
309 | 0.20828 | 0.20806
310 | 0.20825 | 0.20807
311 | 0.20779 | 0.20773
312 | 0.20767 | 0.2075
313 | 0.2077 | 0.20746
314 | 0.20773 | 0.20758
315 | 0.20728 | 0.20724
316 | 0.20672 | 0.20668
317 | 0.20617 | 0.20613
318 | 0.20568 | 0.20562
319 | 0.20529 | 0.20516
320 | 0.20505 | 0.20493
321 | 0.20476 | 0.20466
322 | 0.20447 | 0.20435
323 | 0.20423 | 0.2041
324 | 0.20394 | 0.20385
325 | 0.2037 | 0.20356
326 | 0.20378 | 0.20356
327 | 0.20404 | 0.20375
328 | 0.19513 | 0.19568
329 | 0.20055 | 0.20042
330 | 0.20024 | 0.20024
331 | 0.19976 | 0.19993
332 | 0.19438 | 0.19381
333 | 0.19865 | 0.19883
334 | 0.19426 | 0.19513
335 | 0.19832 | 0.19715
336 | 0.19649 | 0.19837
337 | 0.19829 | 0.19632
338 | 0.19809 | 0.19803
339 | 0.19785 | 0.19766
340 | 0.19782 | 0.19764
341 | 0.19779 | 0.19759
342 | 0.19837 | 0.19794
343 | 0.19942 | 0.19899
344 | 0.19982 | 0.19964
345 | 0.19954 | 0.19946
346 | 0.19914 | 0.19913
347 | 0.1988 | 0.19868
348 | 0.19895 | 0.1987
349 | 0.19877 | 0.19871
350 | 0.19827 | 0.19827
351 | 0.19814 | 0.19795
352 | 0.19822 | 0.19803
353 | 0.19811 | 0.198
354 | 0.19761 | 0.19763
355 | 0.19701 | 0.19696
356 | 0.19702 | 0.19679
357 | 0.19683 | 0.19675
358 | 0.19641 | 0.19637
359 | 0.19611 | 0.19599
360 | 0.19611 | 0.19592
361 | 0.19614 | 0.19596
362 | 0.19609 | 0.19598
363 | 0.19594 | 0.19583
364 | 0.1958 | 0.19566
365 | 0.19564 | 0.19554
366 | 0.19541 | 0.19529
367 | 0.19516 | 0.19508
368 | 0.19489 | 0.19481
369 | 0.19469 | 0.19458
370 | 0.19441 | 0.1943
371 | 0.19421 | 0.1941
372 | 0.19405 | 0.19394
373 | 0.19382 | 0.19369
374 | 0.19357 | 0.19352
375 | 0.19326 | 0.19319
376 | 0.19307 | 0.19294
377 | 0.19285 | 0.19275
378 | 0.19271 | 0.19259
379 | 0.19255 | 0.19245
380 | 0.19231 | 0.19222
381 | 0.19219 | 0.19205
382 | 0.19195 | 0.19186
383 | 0.19158 | 0.19155
384 | 0.19089 | 0.19094
385 | 0.19039 | 0.19032
386 | 0.18992 | 0.18986
387 | 0.18983 | 0.18968
388 | 0.18987 | 0.18968
389 | 0.18972 | 0.18964
390 | 0.18948 | 0.18937
391 | 0.18942 | 0.18928
392 | 0.18935 | 0.18919
393 | 0.18936 | 0.18923
394 | 0.18929 | 0.18918
395 | 0.18912 | 0.18898
396 | 0.18898 | 0.18889
397 | 0.18842 | 0.18844
398 | 0.18803 | 0.18797
399 | 0.18777 | 0.18767
400 | 0.18759 | 0.18748