## Sheet1
循环次数 | 充电容量/mAh | 放电容量/mAh
10 | 0.39781 | 0.39841
11 | 0.39928 | 0.40001
12 | 0.40115 | 0.40189
13 | 0.40329 | 0.404
14 | 0.40565 | 0.40639
15 | 0.40811 | 0.40902
16 | 0.41096 | 0.41173
17 | 0.41368 | 0.41472
18 | 0.41662 | 0.41758
19 | 0.41969 | 0.42072
20 | 0.42289 | 0.4239
21 | 0.4259 | 0.42702
22 | 0.42921 | 0.43035
23 | 0.43248 | 0.43367
24 | 0.43586 | 0.43703
25 | 0.43906 | 0.44045
26 | 0.44233 | 0.44372
27 | 0.44546 | 0.4467
28 | 0.44838 | 0.44992
29 | 0.45132 | 0.45281
30 | 0.45422 | 0.45565
31 | 0.45699 | 0.45847
32 | 0.45964 | 0.46108
33 | 0.46206 | 0.46365
34 | 0.46438 | 0.46593
35 | 0.46655 | 0.468
36 | 0.46865 | 0.4701
37 | 0.47077 | 0.47226
38 | 0.47261 | 0.47409
39 | 0.4744 | 0.47576
40 | 0.47616 | 0.47744
41 | 0.47788 | 0.47931
42 | 0.47946 | 0.48077
43 | 0.48103 | 0.48228
44 | 0.48246 | 0.48368
45 | 0.48394 | 0.48517
46 | 0.48505 | 0.48631
47 | 0.4863 | 0.48747
48 | 0.48758 | 0.48881
49 | 0.48875 | 0.48968
50 | 0.48971 | 0.49084
51 | 0.49069 | 0.4918
52 | 0.49161 | 0.49266
53 | 0.49252 | 0.49355
54 | 0.49353 | 0.49438
55 | 0.49445 | 0.49542
56 | 0.49543 | 0.49632
57 | 0.49624 | 0.4971
58 | 0.49699 | 0.49799
59 | 0.49762 | 0.49848
60 | 0.4985 | 0.49921
61 | 0.49925 | 0.5
62 | 0.50003 | 0.50086
63 | 0.50056 | 0.50129
64 | 0.50133 | 0.5019
65 | 0.50188 | 0.50268
66 | 0.50252 | 0.50314
67 | 0.50323 | 0.50372
68 | 0.50366 | 0.50446
69 | 0.50438 | 0.50477
70 | 0.5047 | 0.50541
71 | 0.50523 | 0.50574
72 | 0.50576 | 0.50622
73 | 0.50637 | 0.50674
74 | 0.50671 | 0.50724
75 | 0.50715 | 0.50756
76 | 0.50755 | 0.508
77 | 0.50789 | 0.50826
78 | 0.50832 | 0.50863
79 | 0.50873 | 0.50906
80 | 0.50905 | 0.50939
81 | 0.50942 | 0.50961
82 | 0.50971 | 0.51001
83 | 0.50996 | 0.51028
84 | 0.51039 | 0.51047
85 | 0.51078 | 0.51088
86 | 0.51101 | 0.51121
87 | 0.51139 | 0.51145
88 | 0.51172 | 0.5117
89 | 0.51198 | 0.51205
90 | 0.51204 | 0.51226
91 | 0.51223 | 0.5123
92 | 0.5124 | 0.51227
93 | 0.51259 | 0.51275
94 | 0.51282 | 0.51262
95 | 0.51284 | 0.51282
96 | 0.51298 | 0.51293
97 | 0.51315 | 0.513
98 | 0.51313 | 0.51315
99 | 0.51318 | 0.5132
100 | 0.51309 | 0.51303
101 | 0.51308 | 0.51289
102 | 0.51312 | 0.51301
103 | 0.51298 | 0.51286
104 | 0.51291 | 0.51281
105 | 0.51286 | 0.51284
106 | 0.51279 | 0.51262
107 | 0.51274 | 0.51244
108 | 0.5127 | 0.51259
109 | 0.51244 | 0.51225
110 | 0.51229 | 0.51214
111 | 0.51212 | 0.51195
112 | 0.51194 | 0.51175
113 | 0.51174 | 0.51152
114 | 0.51146 | 0.5114
115 | 0.51115 | 0.51087
116 | 0.51093 | 0.51066
117 | 0.51075 | 0.51048
118 | 0.51047 | 0.51035
119 | 0.50996 | 0.50979
120 | 0.5097 | 0.50941
121 | 0.50927 | 0.5091
122 | 0.50887 | 0.50867
123 | 0.50844 | 0.50832
124 | 0.508 | 0.50783
125 | 0.50749 | 0.50729
126 | 0.50704 | 0.50677
127 | 0.50663 | 0.50643
128 | 0.50601 | 0.50586
129 | 0.50551 | 0.50532
130 | 0.50486 | 0.50467
131 | 0.50431 | 0.50417
132 | 0.50369 | 0.50348
133 | 0.5031 | 0.503
134 | 0.50238 | 0.50226
135 | 0.50171 | 0.50157
136 | 0.50111 | 0.50095
137 | 0.50043 | 0.50018
138 | 0.49967 | 0.49962
139 | 0.49903 | 0.4987
140 | 0.4981 | 0.49805
141 | 0.49733 | 0.49718
142 | 0.49656 | 0.49646
143 | 0.49563 | 0.4955
144 | 0.49468 | 0.49462
145 | 0.49374 | 0.49369
146 | 0.49286 | 0.49274
147 | 0.49204 | 0.49189
148 | 0.491 | 0.49086
149 | 0.4901 | 0.48999
150 | 0.48911 | 0.48894
151 | 0.48823 | 0.48826
152 | 0.48707 | 0.48695
153 | 0.4861 | 0.48594
154 | 0.48513 | 0.48497
155 | 0.48385 | 0.48393
156 | 0.48306 | 0.48279
157 | 0.48179 | 0.48216
158 | 0.48045 | 0.4801
159 | 0.47951 | 0.47932
160 | 0.47841 | 0.47838
161 | 0.47718 | 0.47705
162 | 0.47601 | 0.47591
163 | 0.47485 | 0.47483
164 | 0.47363 | 0.47351
165 | 0.47255 | 0.47232
166 | 0.47129 | 0.47127
167 | 0.4701 | 0.46999
168 | 0.46897 | 0.46888
169 | 0.46772 | 0.46766
170 | 0.46656 | 0.46639
171 | 0.46539 | 0.46525
172 | 0.4643 | 0.46417
173 | 0.46314 | 0.46295
174 | 0.46207 | 0.46175
175 | 0.46079 | 0.46068
176 | 0.45964 | 0.45943
177 | 0.45834 | 0.45827
178 | 0.45721 | 0.45699
179 | 0.45614 | 0.45582
180 | 0.45492 | 0.45483
181 | 0.45368 | 0.45354
182 | 0.45256 | 0.45233
183 | 0.45145 | 0.45111
184 | 0.45035 | 0.45017
185 | 0.44905 | 0.44881
186 | 0.44808 | 0.44776
187 | 0.44691 | 0.44664
188 | 0.44574 | 0.44553
189 | 0.44467 | 0.44442
190 | 0.44354 | 0.44318
191 | 0.44235 | 0.44209
192 | 0.44133 | 0.44098
193 | 0.44028 | 0.43997
194 | 0.43925 | 0.43891
195 | 0.43819 | 0.43788
196 | 0.43724 | 0.43692
197 | 0.43616 | 0.43578
198 | 0.43526 | 0.43479
199 | 0.43434 | 0.43394
200 | 0.43332 | 0.43296
201 | 0.43227 | 0.43193
202 | 0.43146 | 0.4309
203 | 0.43043 | 0.43023
204 | 0.42949 | 0.42897
205 | 0.42858 | 0.42823
206 | 0.42778 | 0.42722
207 | 0.42686 | 0.42651
208 | 0.42608 | 0.42549
209 | 0.42524 | 0.42488
210 | 0.42444 | 0.4238
211 | 0.4237 | 0.42329
212 | 0.42285 | 0.42246
213 | 0.42214 | 0.42168
214 | 0.42123 | 0.42066
215 | 0.42057 | 0.42012
216 | 0.41978 | 0.41925
217 | 0.41914 | 0.41869
218 | 0.4183 | 0.41776
219 | 0.41772 | 0.41718
220 | 0.41709 | 0.41655
221 | 0.41637 | 0.41594
222 | 0.41577 | 0.41515
223 | 0.41495 | 0.41451
224 | 0.41443 | 0.41383
225 | 0.41372 | 0.41328
226 | 0.41313 | 0.41256
227 | 0.41269 | 0.41208
228 | 0.41193 | 0.41146
229 | 0.41145 | 0.41089
230 | 0.41086 | 0.41031
231 | 0.4103 | 0.40975
232 | 0.40967 | 0.40921
233 | 0.40907 | 0.40856
234 | 0.40854 | 0.40789
235 | 0.40809 | 0.40756
236 | 0.40754 | 0.40702
237 | 0.40709 | 0.40654
238 | 0.40646 | 0.40597
239 | 0.40599 | 0.40541
240 | 0.40548 | 0.40489
241 | 0.40486 | 0.40445
242 | 0.40433 | 0.40378
243 | 0.40387 | 0.40331
244 | 0.40333 | 0.40283
245 | 0.40288 | 0.40234
246 | 0.40244 | 0.40183
247 | 0.40181 | 0.4014
248 | 0.40148 | 0.401
249 | 0.40097 | 0.40031
250 | 0.40031 | 0.39989
251 | 0.39992 | 0.39937
252 | 0.39944 | 0.39898
253 | 0.39879 | 0.39835
254 | 0.39831 | 0.39781
255 | 0.39775 | 0.39735
256 | 0.39723 | 0.3967
257 | 0.3968 | 0.39629
258 | 0.3962 | 0.39582
259 | 0.39572 | 0.39518
260 | 0.3953 | 0.39484
261 | 0.3948 | 0.39433
262 | 0.39434 | 0.39392
263 | 0.39388 | 0.3934
264 | 0.39333 | 0.39286
265 | 0.39273 | 0.39239
266 | 0.39218 | 0.39179
267 | 0.39178 | 0.39131
268 | 0.39135 | 0.39082
269 | 0.39085 | 0.39041
270 | 0.39033 | 0.38994
271 | 0.38979 | 0.38942
272 | 0.38932 | 0.38886
273 | 0.38874 | 0.38839
274 | 0.38816 | 0.38781
275 | 0.38774 | 0.38723
276 | 0.38721 | 0.38687
277 | 0.38677 | 0.38638
278 | 0.38633 | 0.38587
279 | 0.38579 | 0.38547
280 | 0.38527 | 0.3849
281 | 0.38483 | 0.38448
282 | 0.38436 | 0.38388
283 | 0.38375 | 0.38348
284 | 0.3833 | 0.38288
285 | 0.38281 | 0.38247
286 | 0.38241 | 0.38198
287 | 0.38182 | 0.38157
288 | 0.3813 | 0.38095
289 | 0.38087 | 0.38044
290 | 0.3804 | 0.3801
291 | 0.3799 | 0.3796
292 | 0.3794 | 0.37903
293 | 0.37886 | 0.37858
294 | 0.37845 | 0.37811
295 | 0.37792 | 0.37757
296 | 0.37743 | 0.37719
297 | 0.37691 | 0.37657
298 | 0.37654 | 0.37619
299 | 0.37609 | 0.37577
300 | 0.37559 | 0.37534
301 | 0.37514 | 0.37481
302 | 0.37476 | 0.37443
303 | 0.37436 | 0.37417
304 | 0.37374 | 0.37343
305 | 0.37332 | 0.37302
306 | 0.37298 | 0.3726
307 | 0.37252 | 0.37228
308 | 0.372 | 0.37177
309 | 0.37155 | 0.37132
310 | 0.37118 | 0.37086
311 | 0.37073 | 0.37052
312 | 0.37029 | 0.36998
313 | 0.36995 | 0.36973
314 | 0.36951 | 0.36922
315 | 0.36913 | 0.36882
316 | 0.36865 | 0.36847
317 | 0.36823 | 0.36795
318 | 0.36792 | 0.36765
319 | 0.36735 | 0.36708
320 | 0.36719 | 0.36693
321 | 0.36651 | 0.36633
322 | 0.36627 | 0.36588
323 | 0.36579 | 0.36561
324 | 0.36545 | 0.3652
325 | 0.36501 | 0.3648
326 | 0.36466 | 0.36442
327 | 0.36422 | 0.36399
328 | 0.36378 | 0.36362
329 | 0.36342 | 0.36311
330 | 0.36304 | 0.36287
331 | 0.36265 | 0.36239
332 | 0.36226 | 0.3621
333 | 0.36191 | 0.36159
334 | 0.36151 | 0.36129
335 | 0.36113 | 0.36101
336 | 0.3607 | 0.36042
337 | 0.3603 | 0.36009
338 | 0.35991 | 0.35975
339 | 0.35956 | 0.35929
340 | 0.35923 | 0.35897
341 | 0.35889 | 0.35869
342 | 0.35843 | 0.35835
343 | 0.3579 | 0.35771
344 | 0.3576 | 0.35732
345 | 0.35727 | 0.35702
346 | 0.35686 | 0.35671
347 | 0.35638 | 0.35629
348 | 0.35603 | 0.35569
349 | 0.35569 | 0.35552
350 | 0.3552 | 0.35509
351 | 0.35471 | 0.35453
352 | 0.35432 | 0.35413
353 | 0.35397 | 0.35385
354 | 0.35346 | 0.35323
355 | 0.35309 | 0.3529
356 | 0.35274 | 0.35259
357 | 0.35224 | 0.35205
358 | 0.35189 | 0.35172
359 | 0.35135 | 0.35124
360 | 0.35106 | 0.35087
361 | 0.35061 | 0.35037
362 | 0.35011 | 0.35001
363 | 0.34983 | 0.34966
364 | 0.34928 | 0.34909
365 | 0.3489 | 0.34869
366 | 0.34842 | 0.34828
367 | 0.34797 | 0.3478
368 | 0.34747 | 0.34736
369 | 0.34706 | 0.34694
370 | 0.34658 | 0.34641
371 | 0.34616 | 0.34601
372 | 0.3457 | 0.34551
373 | 0.34522 | 0.34505
374 | 0.34479 | 0.34468
375 | 0.34436 | 0.34409
376 | 0.34387 | 0.34378
377 | 0.34336 | 0.34322
378 | 0.34294 | 0.34284
379 | 0.34246 | 0.34217
380 | 0.34202 | 0.34187
381 | 0.34153 | 0.34134
382 | 0.34103 | 0.34088
383 | 0.34048 | 0.3404
384 | 0.33996 | 0.33978
385 | 0.33948 | 0.33928
386 | 0.33899 | 0.33891
387 | 0.33841 | 0.33824
388 | 0.33791 | 0.33781
389 | 0.33734 | 0.33712
390 | 0.33729 | 0.33693
391 | 0.33722 | 0.33693
392 | 0.33643 | 0.33648
393 | 0.33559 | 0.33562
394 | 0.33505 | 0.33483
395 | 0.3345 | 0.33427
396 | 0.33393 | 0.33383
397 | 0.33348 | 0.33324
398 | 0.3327 | 0.33267
399 | 0.33156 | 0.33154
400 | 0.33133 | 0.33093