## Sheet1
循环次数 | 充电容量/mAh | 放电容量/mAh
10 | 0.48853 | 0.49055
11 | 0.48691 | 0.487
12 | 0.48439 | 0.48451
13 | 0.48298 | 0.4831
14 | 0.48226 | 0.48228
15 | 0.48165 | 0.48189
16 | 0.48178 | 0.48185
17 | 0.48219 | 0.48251
18 | 0.48307 | 0.48317
19 | 0.48365 | 0.48382
20 | 0.48421 | 0.48457
21 | 0.48525 | 0.48532
22 | 0.48613 | 0.48626
23 | 0.48716 | 0.4873
24 | 0.48783 | 0.48829
25 | 0.48921 | 0.48937
26 | 0.49022 | 0.49046
27 | 0.491 | 0.49178
28 | 0.49214 | 0.49297
29 | 0.49338 | 0.49419
30 | 0.49462 | 0.49547
31 | 0.49603 | 0.49673
32 | 0.49712 | 0.49814
33 | 0.4983 | 0.49912
34 | 0.49947 | 0.5004
35 | 0.50027 | 0.50138
36 | 0.50157 | 0.50237
37 | 0.50273 | 0.50353
38 | 0.50364 | 0.50481
39 | 0.50458 | 0.5055
40 | 0.50569 | 0.50656
41 | 0.50669 | 0.50771
42 | 0.50739 | 0.50847
43 | 0.5081 | 0.50917
44 | 0.50906 | 0.50986
45 | 0.5099 | 0.51097
46 | 0.51054 | 0.51153
47 | 0.51132 | 0.51218
48 | 0.512 | 0.51299
49 | 0.51291 | 0.51366
50 | 0.51358 | 0.51459
51 | 0.51387 | 0.51491
52 | 0.51442 | 0.51526
53 | 0.51516 | 0.51592
54 | 0.5158 | 0.51649
55 | 0.5159 | 0.51722
56 | 0.51598 | 0.51667
57 | 0.51673 | 0.51716
58 | 0.51748 | 0.51808
59 | 0.51736 | 0.51842
60 | 0.51792 | 0.51829
61 | 0.51848 | 0.51905
62 | 0.51864 | 0.51936
63 | 0.51859 | 0.51932
64 | 0.51875 | 0.51927
65 | 0.51876 | 0.5194
66 | 0.51875 | 0.51932
67 | 0.51888 | 0.5193
68 | 0.51878 | 0.51932
69 | 0.5188 | 0.51925
70 | 0.51869 | 0.5191
71 | 0.51887 | 0.51933
72 | 0.5183 | 0.51878
73 | 0.51794 | 0.51846
74 | 0.51773 | 0.51807
75 | 0.51751 | 0.51789
76 | 0.51719 | 0.5176
77 | 0.51673 | 0.51714
78 | 0.51642 | 0.51678
79 | 0.51596 | 0.51624
80 | 0.51582 | 0.51608
81 | 0.51518 | 0.51545
82 | 0.51467 | 0.51497
83 | 0.51429 | 0.51452
84 | 0.5139 | 0.51406
85 | 0.5134 | 0.51374
86 | 0.51276 | 0.51301
87 | 0.51217 | 0.51247
88 | 0.51158 | 0.51179
89 | 0.51092 | 0.51113
90 | 0.51023 | 0.51049
91 | 0.50972 | 0.5098
92 | 0.50917 | 0.50936
93 | 0.50841 | 0.50862
94 | 0.5077 | 0.50785
95 | 0.50696 | 0.50715
96 | 0.50635 | 0.50649
97 | 0.5055 | 0.50575
98 | 0.50477 | 0.50487
99 | 0.50402 | 0.50417
100 | 0.50322 | 0.5034
101 | 0.50252 | 0.50255
102 | 0.5017 | 0.50186
103 | 0.50098 | 0.50104
104 | 0.50002 | 0.50028
105 | 0.4991 | 0.49931
106 | 0.49794 | 0.49823
107 | 0.49693 | 0.49709
108 | 0.49596 | 0.49608
109 | 0.4951 | 0.49528
110 | 0.49397 | 0.49416
111 | 0.49313 | 0.49317
112 | 0.49218 | 0.49249
113 | 0.49095 | 0.49107
114 | 0.4901 | 0.49018
115 | 0.48898 | 0.48926
116 | 0.48776 | 0.48792
117 | 0.48715 | 0.4873
118 | 0.48504 | 0.48554
119 | 0.48366 | 0.48383
120 | 0.48277 | 0.48274
121 | 0.482 | 0.48201
122 | 0.48116 | 0.48127
123 | 0.47977 | 0.48
124 | 0.4787 | 0.47885
125 | 0.47748 | 0.4776
126 | 0.47622 | 0.47645
127 | 0.47508 | 0.47518
128 | 0.47377 | 0.474
129 | 0.47251 | 0.4727
130 | 0.47129 | 0.47141
131 | 0.47019 | 0.47035
132 | 0.46902 | 0.4691
133 | 0.46776 | 0.46798
134 | 0.46643 | 0.46663
135 | 0.46524 | 0.46533
136 | 0.46395 | 0.46408
137 | 0.46259 | 0.46281
138 | 0.46145 | 0.46148
139 | 0.46046 | 0.46053
140 | 0.4593 | 0.45947
141 | 0.45817 | 0.45817
142 | 0.45685 | 0.4571
143 | 0.45574 | 0.45586
144 | 0.45464 | 0.45477
145 | 0.45326 | 0.45344
146 | 0.45215 | 0.45209
147 | 0.45094 | 0.45107
148 | 0.45 | 0.45007
149 | 0.44905 | 0.44903
150 | 0.4479 | 0.44794
151 | 0.4468 | 0.44695
152 | 0.44551 | 0.44556
153 | 0.44454 | 0.44449
154 | 0.44354 | 0.44357
155 | 0.44276 | 0.44273
156 | 0.44174 | 0.44178
157 | 0.44068 | 0.44076
158 | 0.43963 | 0.43957
159 | 0.43865 | 0.43867
160 | 0.4377 | 0.43768
161 | 0.43682 | 0.43677
162 | 0.43594 | 0.43595
163 | 0.43504 | 0.43506
164 | 0.43404 | 0.43402
165 | 0.43313 | 0.43316
166 | 0.43215 | 0.43212
167 | 0.43135 | 0.4313
168 | 0.4305 | 0.43046
169 | 0.42964 | 0.42963
170 | 0.42891 | 0.42881
171 | 0.42805 | 0.42803
172 | 0.42735 | 0.42728
173 | 0.42644 | 0.42644
174 | 0.42574 | 0.42569
175 | 0.42489 | 0.42485
176 | 0.42413 | 0.42399
177 | 0.4234 | 0.42329
178 | 0.42269 | 0.42263
179 | 0.42197 | 0.42186
180 | 0.42116 | 0.42108
181 | 0.42057 | 0.42035
182 | 0.42001 | 0.41973
183 | 0.41956 | 0.41937
184 | 0.41879 | 0.41872
185 | 0.41807 | 0.41798
186 | 0.41756 | 0.41741
187 | 0.41692 | 0.41679
188 | 0.41619 | 0.41611
189 | 0.41565 | 0.4155
190 | 0.41496 | 0.41485
191 | 0.41428 | 0.41419
192 | 0.41372 | 0.41359
193 | 0.41311 | 0.41298
194 | 0.41257 | 0.41241
195 | 0.41201 | 0.41185
196 | 0.41149 | 0.41141
197 | 0.41085 | 0.41075
198 | 0.41024 | 0.41016
199 | 0.40962 | 0.40952
200 | 0.40893 | 0.40885
201 | 0.40841 | 0.40823
202 | 0.40774 | 0.4077
203 | 0.40719 | 0.40702
204 | 0.40663 | 0.40647
205 | 0.40616 | 0.40598
206 | 0.40563 | 0.40551
207 | 0.40514 | 0.40504
208 | 0.40447 | 0.40437
209 | 0.40382 | 0.40372
210 | 0.4033 | 0.40313
211 | 0.40283 | 0.40267
212 | 0.40239 | 0.40222
213 | 0.40182 | 0.40172
214 | 0.40123 | 0.40113
215 | 0.40082 | 0.40061
216 | 0.40039 | 0.40021
217 | 0.39986 | 0.39974
218 | 0.39929 | 0.3992
219 | 0.39879 | 0.39863
220 | 0.39835 | 0.39821
221 | 0.3979 | 0.39769
222 | 0.39746 | 0.39736
223 | 0.39701 | 0.39678
224 | 0.39656 | 0.39645
225 | 0.39592 | 0.39585
226 | 0.39532 | 0.39516
227 | 0.39495 | 0.39475
228 | 0.39465 | 0.39447
229 | 0.39417 | 0.394
230 | 0.39388 | 0.39368
231 | 0.39347 | 0.3933
232 | 0.39293 | 0.3928
233 | 0.3924 | 0.3923
234 | 0.39193 | 0.39179
235 | 0.39156 | 0.39138
236 | 0.39109 | 0.39095
237 | 0.39072 | 0.39049
238 | 0.39033 | 0.39029
239 | 0.38967 | 0.38951
240 | 0.3894 | 0.38916
241 | 0.3891 | 0.38896
242 | 0.38857 | 0.38844
243 | 0.38826 | 0.38807
244 | 0.38792 | 0.38771
245 | 0.38768 | 0.38744
246 | 0.38715 | 0.38706
247 | 0.38681 | 0.38663
248 | 0.38648 | 0.38627
249 | 0.38597 | 0.38592
250 | 0.3856 | 0.38538
251 | 0.38532 | 0.38508
252 | 0.38499 | 0.38482
253 | 0.38457 | 0.38443
254 | 0.38417 | 0.38398
255 | 0.38382 | 0.38367
256 | 0.38353 | 0.38331
257 | 0.38331 | 0.3831
258 | 0.38297 | 0.38275
259 | 0.38265 | 0.38247
260 | 0.38225 | 0.3821
261 | 0.38192 | 0.38178
262 | 0.38158 | 0.38138
263 | 0.38113 | 0.38103
264 | 0.38069 | 0.38054
265 | 0.38037 | 0.38014
266 | 0.38008 | 0.3799
267 | 0.37977 | 0.37959
268 | 0.37946 | 0.3793
269 | 0.37901 | 0.37887
270 | 0.37866 | 0.37848
271 | 0.3783 | 0.37813
272 | 0.378 | 0.37781
273 | 0.3777 | 0.37756
274 | 0.3773 | 0.37711
275 | 0.377 | 0.37678
276 | 0.37671 | 0.37654
277 | 0.37645 | 0.37625
278 | 0.37608 | 0.37593
279 | 0.37569 | 0.37554
280 | 0.37527 | 0.37513
281 | 0.37504 | 0.37479
282 | 0.37473 | 0.37455
283 | 0.37448 | 0.37432
284 | 0.37418 | 0.374
285 | 0.37383 | 0.37368
286 | 0.37344 | 0.37329
287 | 0.37312 | 0.37295
288 | 0.37285 | 0.37262
289 | 0.37262 | 0.37241
290 | 0.37228 | 0.37213
291 | 0.37191 | 0.37177
292 | 0.37156 | 0.37139
293 | 0.37121 | 0.37105
294 | 0.37093 | 0.37073
295 | 0.37065 | 0.37047
296 | 0.37039 | 0.37021
297 | 0.37005 | 0.3699
298 | 0.36968 | 0.36954
299 | 0.36929 | 0.36914
300 | 0.36906 | 0.36884
301 | 0.36887 | 0.36868
302 | 0.36855 | 0.36837
303 | 0.36825 | 0.36809
304 | 0.36792 | 0.36773
305 | 0.3677 | 0.36756
306 | 0.36732 | 0.36718
307 | 0.36697 | 0.36683
308 | 0.36671 | 0.36647
309 | 0.36639 | 0.36627
310 | 0.36614 | 0.36598
311 | 0.36574 | 0.3656
312 | 0.36559 | 0.36536
313 | 0.36536 | 0.36516
314 | 0.36488 | 0.36485
315 | 0.36438 | 0.36423
316 | 0.36412 | 0.36395
317 | 0.36387 | 0.36367
318 | 0.36367 | 0.36349
319 | 0.36335 | 0.36319
320 | 0.36312 | 0.36294
321 | 0.36277 | 0.36268
322 | 0.36211 | 0.3621
323 | 0.36171 | 0.36149
324 | 0.36153 | 0.36135
325 | 0.3612 | 0.36108
326 | 0.36095 | 0.36074
327 | 0.36084 | 0.36062
328 | 0.36052 | 0.36041
329 | 0.36009 | 0.35995
330 | 0.35982 | 0.35966
331 | 0.35957 | 0.3594
332 | 0.35935 | 0.35918
333 | 0.35896 | 0.35887
334 | 0.35884 | 0.35855
335 | 0.35876 | 0.35857
336 | 0.35839 | 0.35831
337 | 0.35808 | 0.35789
338 | 0.35786 | 0.3577
339 | 0.35762 | 0.35749
340 | 0.35709 | 0.357
341 | 0.3567 | 0.35657
342 | 0.35639 | 0.35626
343 | 0.35631 | 0.35609
344 | 0.35595 | 0.35589
345 | 0.35548 | 0.35538
346 | 0.35521 | 0.35498
347 | 0.35519 | 0.35491
348 | 0.35507 | 0.35493
349 | 0.35472 | 0.35457
350 | 0.35438 | 0.35425
351 | 0.35406 | 0.35396
352 | 0.35379 | 0.35357
353 | 0.35356 | 0.35343
354 | 0.35333 | 0.35318
355 | 0.35297 | 0.35284
356 | 0.35277 | 0.35262
357 | 0.35234 | 0.35225
358 | 0.35214 | 0.35197
359 | 0.35194 | 0.35178
360 | 0.3516 | 0.35142
361 | 0.35139 | 0.35128
362 | 0.35104 | 0.35091
363 | 0.35074 | 0.35056
364 | 0.35051 | 0.35039
365 | 0.35019 | 0.35006
366 | 0.34987 | 0.34973
367 | 0.34954 | 0.34939
368 | 0.3494 | 0.34929
369 | 0.34905 | 0.34886
370 | 0.34893 | 0.34878
371 | 0.34856 | 0.34846
372 | 0.34826 | 0.34809
373 | 0.34798 | 0.3479
374 | 0.34765 | 0.34755
375 | 0.34728 | 0.34712
376 | 0.34713 | 0.34695
377 | 0.34688 | 0.34674
378 | 0.34655 | 0.34648
379 | 0.34624 | 0.34608
380 | 0.34597 | 0.34587
381 | 0.34571 | 0.34559
382 | 0.34559 | 0.34538
383 | 0.34513 | 0.3451
384 | 0.34485 | 0.34464
385 | 0.34461 | 0.34449
386 | 0.34436 | 0.34423
387 | 0.34417 | 0.34399
388 | 0.34398 | 0.34381
389 | 0.34364 | 0.34354
390 | 0.34331 | 0.34321
391 | 0.34297 | 0.34286
392 | 0.34281 | 0.3426
393 | 0.34254 | 0.34242
394 | 0.34226 | 0.34213
395 | 0.342 | 0.34186
396 | 0.34185 | 0.34166
397 | 0.34149 | 0.34143
398 | 0.34113 | 0.34098
399 | 0.34082 | 0.34072
400 | 0.34057 | 0.34041