## Sheet1
循环次数 | 充电容量/mAh | 放电容量/mAh
10 | 0.41253 | 0.41095
11 | 0.41226 | 0.41126
12 | 0.41245 | 0.41163
13 | 0.41293 | 0.41231
14 | 0.41357 | 0.4131
15 | 0.41435 | 0.41412
16 | 0.41537 | 0.41518
17 | 0.41644 | 0.41658
18 | 0.41758 | 0.41771
19 | 0.41873 | 0.41908
20 | 0.42 | 0.42026
21 | 0.4212 | 0.42176
22 | 0.4224 | 0.423
23 | 0.42348 | 0.42407
24 | 0.42475 | 0.42531
25 | 0.42602 | 0.42672
26 | 0.42726 | 0.42789
27 | 0.42855 | 0.42928
28 | 0.42969 | 0.43045
29 | 0.43095 | 0.43162
30 | 0.43213 | 0.43291
31 | 0.4333 | 0.43411
32 | 0.43457 | 0.4352
33 | 0.43569 | 0.43659
34 | 0.43685 | 0.4376
35 | 0.43794 | 0.43869
36 | 0.43897 | 0.4397
37 | 0.44015 | 0.44102
38 | 0.44122 | 0.44184
39 | 0.44222 | 0.44295
40 | 0.44326 | 0.44398
41 | 0.44425 | 0.44496
42 | 0.44525 | 0.44589
43 | 0.44602 | 0.44677
44 | 0.44701 | 0.44768
45 | 0.44791 | 0.44843
46 | 0.44875 | 0.44937
47 | 0.44952 | 0.45012
48 | 0.45034 | 0.45086
49 | 0.45112 | 0.45165
50 | 0.45204 | 0.45236
51 | 0.45268 | 0.45329
52 | 0.45338 | 0.45396
53 | 0.45404 | 0.45443
54 | 0.45466 | 0.45502
55 | 0.45524 | 0.45565
56 | 0.45602 | 0.45644
57 | 0.45634 | 0.45668
58 | 0.45697 | 0.45731
59 | 0.45753 | 0.45778
60 | 0.45806 | 0.45831
61 | 0.45849 | 0.45885
62 | 0.45908 | 0.45913
63 | 0.45934 | 0.45972
64 | 0.45963 | 0.45995
65 | 0.46005 | 0.46019
66 | 0.46047 | 0.46051
67 | 0.46066 | 0.46101
68 | 0.46089 | 0.46093
69 | 0.4612 | 0.46143
70 | 0.46139 | 0.46133
71 | 0.4617 | 0.46172
72 | 0.46172 | 0.46186
73 | 0.46186 | 0.46192
74 | 0.46204 | 0.46207
75 | 0.46204 | 0.46205
76 | 0.46215 | 0.4621
77 | 0.46222 | 0.46216
78 | 0.46217 | 0.46219
79 | 0.46223 | 0.46209
80 | 0.46213 | 0.46211
81 | 0.46221 | 0.46191
82 | 0.46194 | 0.46191
83 | 0.46182 | 0.46173
84 | 0.4617 | 0.46141
85 | 0.46143 | 0.46134
86 | 0.46116 | 0.46101
87 | 0.46091 | 0.46068
88 | 0.46066 | 0.4605
89 | 0.46025 | 0.46008
90 | 0.45985 | 0.45956
91 | 0.45966 | 0.45922
92 | 0.45914 | 0.45899
93 | 0.45869 | 0.45843
94 | 0.45821 | 0.45788
95 | 0.45769 | 0.4574
96 | 0.45729 | 0.45701
97 | 0.45659 | 0.45633
98 | 0.45605 | 0.45559
99 | 0.45561 | 0.45522
100 | 0.45485 | 0.45461
101 | 0.45435 | 0.45389
102 | 0.45362 | 0.45332
103 | 0.45294 | 0.45263
104 | 0.45221 | 0.4519
105 | 0.45156 | 0.4511
106 | 0.45068 | 0.45045
107 | 0.44991 | 0.44951
108 | 0.44897 | 0.44876
109 | 0.44819 | 0.44784
110 | 0.44726 | 0.44696
111 | 0.44643 | 0.44594
112 | 0.44546 | 0.4452
113 | 0.44451 | 0.4442
114 | 0.44355 | 0.44324
115 | 0.44261 | 0.44218
116 | 0.44148 | 0.44126
117 | 0.4404 | 0.44012
118 | 0.43933 | 0.43897
119 | 0.43829 | 0.43792
120 | 0.43724 | 0.43683
121 | 0.43596 | 0.43583
122 | 0.43483 | 0.43446
123 | 0.43359 | 0.43336
124 | 0.43233 | 0.43201
125 | 0.43114 | 0.43085
126 | 0.42984 | 0.42952
127 | 0.42867 | 0.42829
128 | 0.42742 | 0.42713
129 | 0.42612 | 0.42579
130 | 0.4249 | 0.42452
131 | 0.42353 | 0.42322
132 | 0.42228 | 0.42198
133 | 0.42085 | 0.42055
134 | 0.41956 | 0.41925
135 | 0.41818 | 0.41791
136 | 0.41688 | 0.41648
137 | 0.41553 | 0.4152
138 | 0.41416 | 0.41394
139 | 0.41278 | 0.41234
140 | 0.41149 | 0.41125
141 | 0.41003 | 0.40964
142 | 0.4086 | 0.40834
143 | 0.40724 | 0.40689
144 | 0.40588 | 0.40552
145 | 0.40448 | 0.40417
146 | 0.40315 | 0.40288
147 | 0.40172 | 0.40129
148 | 0.40034 | 0.40001
149 | 0.39903 | 0.39867
150 | 0.39757 | 0.39734
151 | 0.39618 | 0.39579
152 | 0.39477 | 0.39444
153 | 0.39346 | 0.39309
154 | 0.39216 | 0.39184
155 | 0.39076 | 0.3904
156 | 0.38938 | 0.38906
157 | 0.38811 | 0.38778
158 | 0.38674 | 0.38634
159 | 0.38544 | 0.38514
160 | 0.38406 | 0.38369
161 | 0.3828 | 0.38246
162 | 0.38145 | 0.38106
163 | 0.38016 | 0.37979
164 | 0.3789 | 0.37856
165 | 0.37771 | 0.37735
166 | 0.37632 | 0.37598
167 | 0.37501 | 0.37465
168 | 0.37375 | 0.3734
169 | 0.37251 | 0.37219
170 | 0.37127 | 0.37089
171 | 0.37008 | 0.3697
172 | 0.36888 | 0.36851
173 | 0.36765 | 0.36733
174 | 0.36645 | 0.36609
175 | 0.36527 | 0.36488
176 | 0.36413 | 0.36374
177 | 0.36286 | 0.36258
178 | 0.36172 | 0.36136
179 | 0.36054 | 0.36021
180 | 0.35938 | 0.35906
181 | 0.3583 | 0.35797
182 | 0.35714 | 0.35678
183 | 0.35606 | 0.35571
184 | 0.35499 | 0.35453
185 | 0.35391 | 0.35354
186 | 0.3527 | 0.35247
187 | 0.35163 | 0.35132
188 | 0.35058 | 0.35019
189 | 0.34961 | 0.34924
190 | 0.34853 | 0.34824
191 | 0.34746 | 0.34711
192 | 0.34651 | 0.34619
193 | 0.34543 | 0.34511
194 | 0.34446 | 0.34406
195 | 0.34337 | 0.34311
196 | 0.34241 | 0.34202
197 | 0.34136 | 0.34109
198 | 0.3405 | 0.34011
199 | 0.33944 | 0.3392
200 | 0.33841 | 0.33809
201 | 0.33747 | 0.33713
202 | 0.33649 | 0.33622
203 | 0.33563 | 0.33532
204 | 0.33461 | 0.33426
205 | 0.33365 | 0.33338
206 | 0.3327 | 0.3324
207 | 0.33186 | 0.33151
208 | 0.33093 | 0.33057
209 | 0.33 | 0.32971
210 | 0.32908 | 0.32883
211 | 0.32813 | 0.32785
212 | 0.3273 | 0.32691
213 | 0.32627 | 0.32606
214 | 0.32553 | 0.32524
215 | 0.3245 | 0.3242
216 | 0.32372 | 0.32345
217 | 0.3227 | 0.32239
218 | 0.32182 | 0.32157
219 | 0.32107 | 0.32071
220 | 0.32011 | 0.3199
221 | 0.31931 | 0.31896
222 | 0.31853 | 0.31825
223 | 0.31763 | 0.31738
224 | 0.31678 | 0.31648
225 | 0.31601 | 0.31571
226 | 0.3152 | 0.31489
227 | 0.31436 | 0.31412
228 | 0.31357 | 0.31323
229 | 0.31288 | 0.31259
230 | 0.31211 | 0.3119
231 | 0.31115 | 0.31091
232 | 0.31048 | 0.31014
233 | 0.30966 | 0.30941
234 | 0.30903 | 0.30872
235 | 0.3082 | 0.30801
236 | 0.30754 | 0.30725
237 | 0.30665 | 0.30638
238 | 0.30592 | 0.30565
239 | 0.30526 | 0.30497
240 | 0.3046 | 0.30432
241 | 0.30395 | 0.30371
242 | 0.30317 | 0.30293
243 | 0.3025 | 0.30225
244 | 0.30181 | 0.30152
245 | 0.30113 | 0.30091
246 | 0.30056 | 0.30025
247 | 0.29983 | 0.29964
248 | 0.29915 | 0.29889
249 | 0.29849 | 0.29824
250 | 0.2979 | 0.29767
251 | 0.29728 | 0.29702
252 | 0.29671 | 0.29656
253 | 0.29591 | 0.29566
254 | 0.29537 | 0.29504
255 | 0.29473 | 0.29453
256 | 0.29425 | 0.29401
257 | 0.29352 | 0.29335
258 | 0.29288 | 0.29264
259 | 0.29236 | 0.29207
260 | 0.29168 | 0.29146
261 | 0.29116 | 0.2909
262 | 0.29051 | 0.29031
263 | 0.29001 | 0.28976
264 | 0.28962 | 0.28937
265 | 0.2888 | 0.28863
266 | 0.28825 | 0.28804
267 | 0.2879 | 0.28765
268 | 0.28733 | 0.28703
269 | 0.28711 | 0.28681
270 | 0.28632 | 0.28632
271 | 0.28524 | 0.2851
272 | 0.28481 | 0.28451
273 | 0.28445 | 0.28416
274 | 0.28397 | 0.28375
275 | 0.28345 | 0.28326
276 | 0.28297 | 0.28274
277 | 0.28254 | 0.28237
278 | 0.28202 | 0.28177
279 | 0.28147 | 0.28126
280 | 0.28099 | 0.28078
281 | 0.28046 | 0.28026
282 | 0.28 | 0.27974
283 | 0.2795 | 0.27939
284 | 0.27907 | 0.27883
285 | 0.27852 | 0.2783
286 | 0.27804 | 0.27781
287 | 0.27752 | 0.2774
288 | 0.27711 | 0.27685
289 | 0.27668 | 0.27645
290 | 0.27626 | 0.27609
291 | 0.27571 | 0.27554
292 | 0.27523 | 0.27507
293 | 0.27475 | 0.27452
294 | 0.2743 | 0.27407
295 | 0.27396 | 0.27375
296 | 0.27343 | 0.27323
297 | 0.27293 | 0.27277
298 | 0.27251 | 0.27234
299 | 0.27208 | 0.27185
300 | 0.27172 | 0.27153
301 | 0.27125 | 0.27111
302 | 0.27071 | 0.27052
303 | 0.27024 | 0.27007
304 | 0.26986 | 0.26963
305 | 0.26955 | 0.26934
306 | 0.26898 | 0.26885
307 | 0.26861 | 0.26836
308 | 0.26822 | 0.26807
309 | 0.2677 | 0.26754
310 | 0.26735 | 0.26712
311 | 0.26702 | 0.26682
312 | 0.26645 | 0.26628
313 | 0.26604 | 0.26581
314 | 0.26567 | 0.2655
315 | 0.26529 | 0.26507
316 | 0.26491 | 0.26471
317 | 0.26449 | 0.26431
318 | 0.26409 | 0.26397
319 | 0.26363 | 0.26337
320 | 0.2632 | 0.26306
321 | 0.26284 | 0.26266
322 | 0.26246 | 0.26223
323 | 0.26218 | 0.26202
324 | 0.26166 | 0.26153
325 | 0.26124 | 0.26105
326 | 0.26093 | 0.26072
327 | 0.26033 | 0.2602
328 | 0.26 | 0.25979
329 | 0.25966 | 0.25949
330 | 0.25919 | 0.25901
331 | 0.25884 | 0.25862
332 | 0.25845 | 0.25828
333 | 0.25812 | 0.25793
334 | 0.2578 | 0.25764
335 | 0.25733 | 0.25712
336 | 0.25694 | 0.25677
337 | 0.25658 | 0.25644
338 | 0.25624 | 0.25603
339 | 0.25593 | 0.25572
340 | 0.25555 | 0.25539
341 | 0.25512 | 0.25497
342 | 0.25477 | 0.25454
343 | 0.25439 | 0.25426
344 | 0.254 | 0.25378
345 | 0.25364 | 0.2535
346 | 0.25334 | 0.25316
347 | 0.25293 | 0.25272
348 | 0.25254 | 0.25237
349 | 0.2522 | 0.25203
350 | 0.25183 | 0.25164
351 | 0.25146 | 0.25126
352 | 0.25114 | 0.25102
353 | 0.25076 | 0.2506
354 | 0.25043 | 0.25026
355 | 0.25004 | 0.24982
356 | 0.24974 | 0.24956
357 | 0.24936 | 0.24918
358 | 0.24897 | 0.24882
359 | 0.24864 | 0.24844
360 | 0.24834 | 0.24818
361 | 0.24795 | 0.24777
362 | 0.24759 | 0.24742
363 | 0.24734 | 0.24717
364 | 0.24691 | 0.24673
365 | 0.24659 | 0.24641
366 | 0.24623 | 0.24607
367 | 0.24586 | 0.24571
368 | 0.24556 | 0.24534
369 | 0.24522 | 0.24506
370 | 0.24495 | 0.24473
371 | 0.24455 | 0.24441
372 | 0.24428 | 0.2441
373 | 0.24387 | 0.24372
374 | 0.24357 | 0.2434
375 | 0.24321 | 0.24302
376 | 0.24288 | 0.24276
377 | 0.24256 | 0.24235
378 | 0.2422 | 0.24205
379 | 0.24207 | 0.24185
380 | 0.24163 | 0.24154
381 | 0.24112 | 0.24096
382 | 0.24085 | 0.24061
383 | 0.24057 | 0.24042
384 | 0.2403 | 0.24009
385 | 0.23993 | 0.23984
386 | 0.23955 | 0.23936
387 | 0.2393 | 0.23907
388 | 0.23902 | 0.23882
389 | 0.23873 | 0.23857
390 | 0.23834 | 0.23825
391 | 0.23801 | 0.23783
392 | 0.23774 | 0.23754
393 | 0.23746 | 0.23723
394 | 0.23719 | 0.23705
395 | 0.23681 | 0.23675
396 | 0.23646 | 0.23622
397 | 0.23616 | 0.23601
398 | 0.23597 | 0.23577
399 | 0.23564 | 0.23547
400 | 0.23532 | 0.23515