## Sheet1
循环次数 | 充电容量/mAh | 放电容量/mAh
10 | 0.41022 | 0.40818
11 | 0.40981 | 0.40831
12 | 0.40973 | 0.40838
13 | 0.40998 | 0.40882
14 | 0.41045 | 0.40963
15 | 0.41106 | 0.41042
16 | 0.41187 | 0.41127
17 | 0.41288 | 0.41247
18 | 0.41385 | 0.41358
19 | 0.41496 | 0.41488
20 | 0.41597 | 0.41603
21 | 0.4171 | 0.4172
22 | 0.41825 | 0.41839
23 | 0.41913 | 0.41943
24 | 0.42024 | 0.42057
25 | 0.4214 | 0.42172
26 | 0.42253 | 0.42296
27 | 0.42376 | 0.42433
28 | 0.42478 | 0.4253
29 | 0.42594 | 0.42649
30 | 0.4271 | 0.42772
31 | 0.42828 | 0.42881
32 | 0.42933 | 0.43001
33 | 0.4306 | 0.43107
34 | 0.43169 | 0.43252
35 | 0.43288 | 0.43343
36 | 0.43392 | 0.43467
37 | 0.4351 | 0.43568
38 | 0.43615 | 0.43696
39 | 0.43729 | 0.4379
40 | 0.43827 | 0.439
41 | 0.43943 | 0.44005
42 | 0.44041 | 0.44115
43 | 0.44145 | 0.44206
44 | 0.44234 | 0.44307
45 | 0.44337 | 0.44407
46 | 0.44435 | 0.44491
47 | 0.44525 | 0.44592
48 | 0.4461 | 0.44673
49 | 0.447 | 0.44759
50 | 0.4479 | 0.44845
51 | 0.44884 | 0.44932
52 | 0.44957 | 0.45022
53 | 0.45042 | 0.45103
54 | 0.45111 | 0.45166
55 | 0.45176 | 0.45221
56 | 0.45253 | 0.45302
57 | 0.45344 | 0.45382
58 | 0.45386 | 0.45438
59 | 0.45459 | 0.45504
60 | 0.4552 | 0.45552
61 | 0.45572 | 0.4562
62 | 0.45631 | 0.45667
63 | 0.45691 | 0.45712
64 | 0.45744 | 0.45788
65 | 0.45791 | 0.45818
66 | 0.45837 | 0.45857
67 | 0.45876 | 0.45901
68 | 0.45936 | 0.45963
69 | 0.45948 | 0.45969
70 | 0.46003 | 0.46006
71 | 0.46022 | 0.46043
72 | 0.46047 | 0.46061
73 | 0.46083 | 0.46089
74 | 0.46109 | 0.4612
75 | 0.46142 | 0.46136
76 | 0.4615 | 0.46158
77 | 0.46174 | 0.46165
78 | 0.462 | 0.46195
79 | 0.46209 | 0.4621
80 | 0.4621 | 0.46195
81 | 0.46225 | 0.46214
82 | 0.46229 | 0.46212
83 | 0.46234 | 0.46239
84 | 0.46222 | 0.46199
85 | 0.46209 | 0.46195
86 | 0.46213 | 0.46188
87 | 0.46192 | 0.46165
88 | 0.46181 | 0.46153
89 | 0.46188 | 0.46143
90 | 0.46164 | 0.46138
91 | 0.46127 | 0.46101
92 | 0.46112 | 0.46075
93 | 0.46092 | 0.4606
94 | 0.46052 | 0.46011
95 | 0.46013 | 0.45979
96 | 0.45987 | 0.45946
97 | 0.45957 | 0.45903
98 | 0.45906 | 0.45869
99 | 0.45854 | 0.4582
100 | 0.4582 | 0.45769
101 | 0.45781 | 0.45737
102 | 0.45727 | 0.45673
103 | 0.45682 | 0.45642
104 | 0.45624 | 0.45559
105 | 0.4559 | 0.45528
106 | 0.45535 | 0.45483
107 | 0.45484 | 0.45436
108 | 0.45415 | 0.45355
109 | 0.4537 | 0.4531
110 | 0.45322 | 0.45239
111 | 0.45255 | 0.45203
112 | 0.45199 | 0.45141
113 | 0.45143 | 0.45082
114 | 0.45083 | 0.45013
115 | 0.45034 | 0.44958
116 | 0.44971 | 0.4491
117 | 0.44917 | 0.44847
118 | 0.44849 | 0.4478
119 | 0.44792 | 0.44719
120 | 0.44738 | 0.44666
121 | 0.44673 | 0.44606
122 | 0.44616 | 0.44552
123 | 0.44545 | 0.44463
124 | 0.44492 | 0.44421
125 | 0.44423 | 0.44354
126 | 0.44365 | 0.44288
127 | 0.44294 | 0.44233
128 | 0.4423 | 0.44156
129 | 0.44167 | 0.44096
130 | 0.44105 | 0.44035
131 | 0.44039 | 0.43954
132 | 0.43976 | 0.43902
133 | 0.4392 | 0.43849
134 | 0.43842 | 0.43769
135 | 0.43788 | 0.43708
136 | 0.43706 | 0.43649
137 | 0.43634 | 0.43552
138 | 0.43568 | 0.43501
139 | 0.43503 | 0.43438
140 | 0.43432 | 0.43349
141 | 0.43369 | 0.43307
142 | 0.43292 | 0.43214
143 | 0.43215 | 0.43148
144 | 0.43159 | 0.43083
145 | 0.43083 | 0.43007
146 | 0.43031 | 0.42955
147 | 0.42948 | 0.42889
148 | 0.42874 | 0.42805
149 | 0.42818 | 0.42744
150 | 0.42739 | 0.42672
151 | 0.42666 | 0.42598
152 | 0.42596 | 0.42526
153 | 0.42525 | 0.42454
154 | 0.4246 | 0.42394
155 | 0.42397 | 0.42316
156 | 0.42323 | 0.42262
157 | 0.42261 | 0.42194
158 | 0.42191 | 0.42118
159 | 0.42129 | 0.42063
160 | 0.42046 | 0.41984
161 | 0.4198 | 0.41918
162 | 0.41919 | 0.41839
163 | 0.41851 | 0.41778
164 | 0.41791 | 0.41718
165 | 0.41714 | 0.41663
166 | 0.4165 | 0.41577
167 | 0.41568 | 0.41516
168 | 0.41509 | 0.41438
169 | 0.41441 | 0.41374
170 | 0.41374 | 0.41306
171 | 0.4131 | 0.4125
172 | 0.41234 | 0.41172
173 | 0.41167 | 0.41107
174 | 0.41097 | 0.41038
175 | 0.41024 | 0.40968
176 | 0.40944 | 0.40884
177 | 0.40876 | 0.40808
178 | 0.40809 | 0.40751
179 | 0.40748 | 0.40689
180 | 0.40679 | 0.40615
181 | 0.40607 | 0.4055
182 | 0.40542 | 0.40489
183 | 0.40473 | 0.40417
184 | 0.40387 | 0.4033
185 | 0.40321 | 0.40261
186 | 0.40252 | 0.40196
187 | 0.40184 | 0.40128
188 | 0.40114 | 0.40056
189 | 0.40043 | 0.39988
190 | 0.39971 | 0.3992
191 | 0.39908 | 0.39855
192 | 0.39829 | 0.39772
193 | 0.39753 | 0.39704
194 | 0.39694 | 0.39644
195 | 0.39608 | 0.39559
196 | 0.3953 | 0.39479
197 | 0.39469 | 0.39414
198 | 0.39402 | 0.39354
199 | 0.3932 | 0.39268
200 | 0.39248 | 0.39201
201 | 0.3918 | 0.3913
202 | 0.39105 | 0.39056
203 | 0.39034 | 0.38986
204 | 0.38959 | 0.38916
205 | 0.38886 | 0.3884
206 | 0.3883 | 0.38777
207 | 0.38748 | 0.38697
208 | 0.38674 | 0.38642
209 | 0.3861 | 0.38561
210 | 0.38525 | 0.38482
211 | 0.38447 | 0.38409
212 | 0.38381 | 0.38329
213 | 0.38311 | 0.3827
214 | 0.3824 | 0.38192
215 | 0.38174 | 0.38132
216 | 0.38093 | 0.38055
217 | 0.38031 | 0.37986
218 | 0.37951 | 0.37914
219 | 0.37875 | 0.37834
220 | 0.37817 | 0.37765
221 | 0.37749 | 0.37716
222 | 0.37655 | 0.37618
223 | 0.37585 | 0.37544
224 | 0.37522 | 0.37473
225 | 0.37446 | 0.37415
226 | 0.37387 | 0.37344
227 | 0.37303 | 0.37262
228 | 0.37234 | 0.37197
229 | 0.3716 | 0.37123
230 | 0.37089 | 0.37052
231 | 0.3702 | 0.36979
232 | 0.36942 | 0.36911
233 | 0.36878 | 0.36838
234 | 0.368 | 0.36763
235 | 0.36737 | 0.367
236 | 0.36652 | 0.36623
237 | 0.36576 | 0.36539
238 | 0.36506 | 0.36477
239 | 0.36454 | 0.3641
240 | 0.36364 | 0.36339
241 | 0.36299 | 0.36256
242 | 0.36227 | 0.36194
243 | 0.36159 | 0.36136
244 | 0.36072 | 0.36034
245 | 0.36008 | 0.35977
246 | 0.35928 | 0.35897
247 | 0.35857 | 0.35827
248 | 0.35786 | 0.35758
249 | 0.35739 | 0.35691
250 | 0.35642 | 0.35621
251 | 0.35576 | 0.35542
252 | 0.35507 | 0.35485
253 | 0.35467 | 0.35414
254 | 0.35393 | 0.35376
255 | 0.35254 | 0.35236
256 | 0.35193 | 0.35158
257 | 0.35132 | 0.35093
258 | 0.35077 | 0.35041
259 | 0.34996 | 0.34972
260 | 0.34944 | 0.34911
261 | 0.34857 | 0.3483
262 | 0.34792 | 0.34758
263 | 0.34726 | 0.34694
264 | 0.34649 | 0.34625
265 | 0.34586 | 0.34558
266 | 0.34512 | 0.3448
267 | 0.34435 | 0.34408
268 | 0.34373 | 0.34347
269 | 0.34302 | 0.34268
270 | 0.34232 | 0.34204
271 | 0.34172 | 0.34141
272 | 0.34091 | 0.34072
273 | 0.34022 | 0.33997
274 | 0.33954 | 0.33921
275 | 0.33885 | 0.33857
276 | 0.33819 | 0.33794
277 | 0.33745 | 0.33724
278 | 0.33681 | 0.33646
279 | 0.33619 | 0.33592
280 | 0.33541 | 0.33525
281 | 0.3347 | 0.33444
282 | 0.33402 | 0.33377
283 | 0.33348 | 0.33321
284 | 0.33264 | 0.33241
285 | 0.33212 | 0.33184
286 | 0.33132 | 0.33111
287 | 0.33071 | 0.33041
288 | 0.33015 | 0.3299
289 | 0.32938 | 0.32909
290 | 0.32873 | 0.32847
291 | 0.32809 | 0.32782
292 | 0.32753 | 0.32727
293 | 0.32693 | 0.32665
294 | 0.32621 | 0.32602
295 | 0.32559 | 0.32529
296 | 0.32499 | 0.32477
297 | 0.32436 | 0.32408
298 | 0.32381 | 0.32363
299 | 0.32307 | 0.32285
300 | 0.32259 | 0.32227
301 | 0.32168 | 0.32157
302 | 0.32119 | 0.32089
303 | 0.32064 | 0.32037
304 | 0.31995 | 0.31969
305 | 0.31947 | 0.31921
306 | 0.31894 | 0.31867
307 | 0.31839 | 0.31817
308 | 0.31771 | 0.31749
309 | 0.31704 | 0.31683
310 | 0.31658 | 0.31625
311 | 0.31599 | 0.31578
312 | 0.3155 | 0.31529
313 | 0.31482 | 0.31458
314 | 0.31424 | 0.31402
315 | 0.31367 | 0.31344
316 | 0.31322 | 0.31298
317 | 0.31266 | 0.31246
318 | 0.31213 | 0.31184
319 | 0.31152 | 0.31126
320 | 0.31093 | 0.31074
321 | 0.31044 | 0.31024
322 | 0.30995 | 0.30971
323 | 0.30938 | 0.30911
324 | 0.30886 | 0.30863
325 | 0.30838 | 0.30816
326 | 0.30788 | 0.30768
327 | 0.30734 | 0.30705
328 | 0.30688 | 0.30668
329 | 0.30637 | 0.30611
330 | 0.30595 | 0.30568
331 | 0.30539 | 0.30526
332 | 0.30501 | 0.30466
333 | 0.30441 | 0.30426
334 | 0.30391 | 0.30368
335 | 0.30343 | 0.30322
336 | 0.30295 | 0.30268
337 | 0.30246 | 0.30223
338 | 0.30202 | 0.30183
339 | 0.30149 | 0.30129
340 | 0.30101 | 0.30074
341 | 0.30052 | 0.30035
342 | 0.30013 | 0.29987
343 | 0.29962 | 0.2994
344 | 0.29936 | 0.29916
345 | 0.29867 | 0.29849
346 | 0.29816 | 0.2979
347 | 0.2977 | 0.29751
348 | 0.29736 | 0.29715
349 | 0.29677 | 0.2966
350 | 0.29632 | 0.29605
351 | 0.29594 | 0.29572
352 | 0.29547 | 0.2953
353 | 0.29495 | 0.29479
354 | 0.29453 | 0.29424
355 | 0.29414 | 0.29388
356 | 0.29372 | 0.29354
357 | 0.29323 | 0.29308
358 | 0.29272 | 0.29249
359 | 0.2923 | 0.29199
360 | 0.29192 | 0.29177
361 | 0.29142 | 0.29125
362 | 0.29112 | 0.29087
363 | 0.29059 | 0.29048
364 | 0.29 | 0.2898
365 | 0.28984 | 0.28957
366 | 0.28924 | 0.28905
367 | 0.28867 | 0.28849
368 | 0.28838 | 0.28812
369 | 0.28797 | 0.28786
370 | 0.28734 | 0.28711
371 | 0.28699 | 0.28675
372 | 0.28655 | 0.28643
373 | 0.28623 | 0.28596
374 | 0.2858 | 0.28565
375 | 0.28518 | 0.285
376 | 0.28486 | 0.28468
377 | 0.28448 | 0.28429
378 | 0.28396 | 0.28371
379 | 0.2836 | 0.28338
380 | 0.28307 | 0.28294
381 | 0.28274 | 0.28254
382 | 0.28229 | 0.2821
383 | 0.2818 | 0.28162
384 | 0.28154 | 0.28129
385 | 0.28102 | 0.28087
386 | 0.28054 | 0.28037
387 | 0.28018 | 0.27995
388 | 0.27975 | 0.27951
389 | 0.27938 | 0.27917
390 | 0.27894 | 0.2788
391 | 0.27853 | 0.27833
392 | 0.27817 | 0.27791
393 | 0.27773 | 0.27753
394 | 0.27745 | 0.27726
395 | 0.27705 | 0.27692
396 | 0.27644 | 0.27625
397 | 0.27603 | 0.27585
398 | 0.27567 | 0.27546
399 | 0.27532 | 0.27508
400 | 0.27487 | 0.27471