## Sheet1
循环次数 | 充电容量/mAh | 放电容量/mAh
10 | 0.41795 | 0.4187
11 | 0.41765 | 0.41831
12 | 0.4174 | 0.41794
13 | 0.41768 | 0.41815
14 | 0.4183 | 0.41865
15 | 0.41905 | 0.4194
16 | 0.42003 | 0.42042
17 | 0.4212 | 0.4215
18 | 0.42253 | 0.42292
19 | 0.42408 | 0.42449
20 | 0.4257 | 0.42621
21 | 0.42746 | 0.42784
22 | 0.42937 | 0.43003
23 | 0.43112 | 0.43166
24 | 0.43301 | 0.43362
25 | 0.43509 | 0.4356
26 | 0.43702 | 0.43771
27 | 0.43908 | 0.43974
28 | 0.44089 | 0.44151
29 | 0.44274 | 0.44338
30 | 0.44457 | 0.44523
31 | 0.44633 | 0.44688
32 | 0.44791 | 0.44859
33 | 0.44953 | 0.45006
34 | 0.45095 | 0.45155
35 | 0.45238 | 0.45287
36 | 0.45363 | 0.45433
37 | 0.45518 | 0.45555
38 | 0.45632 | 0.45695
39 | 0.45773 | 0.4583
40 | 0.45887 | 0.45941
41 | 0.46003 | 0.46049
42 | 0.46105 | 0.4616
43 | 0.46194 | 0.46244
44 | 0.46291 | 0.46327
45 | 0.4637 | 0.4642
46 | 0.46444 | 0.46486
47 | 0.46504 | 0.46557
48 | 0.46556 | 0.46603
49 | 0.46608 | 0.46654
50 | 0.46661 | 0.46693
51 | 0.46699 | 0.46745
52 | 0.46725 | 0.46767
53 | 0.46737 | 0.46789
54 | 0.46742 | 0.46792
55 | 0.46733 | 0.46786
56 | 0.46749 | 0.46795
57 | 0.46715 | 0.4678
58 | 0.46702 | 0.46765
59 | 0.4668 | 0.46737
60 | 0.46648 | 0.46713
61 | 0.46608 | 0.46677
62 | 0.46569 | 0.46623
63 | 0.46505 | 0.46583
64 | 0.46441 | 0.46506
65 | 0.46376 | 0.46439
66 | 0.46293 | 0.46361
67 | 0.4623 | 0.46302
68 | 0.46126 | 0.46189
69 | 0.46043 | 0.46116
70 | 0.45936 | 0.45999
71 | 0.45811 | 0.4588
72 | 0.45693 | 0.45765
73 | 0.4557 | 0.45642
74 | 0.45467 | 0.4553
75 | 0.4533 | 0.45405
76 | 0.4521 | 0.45275
77 | 0.4509 | 0.45159
78 | 0.44958 | 0.4503
79 | 0.44814 | 0.44878
80 | 0.44682 | 0.44749
81 | 0.44545 | 0.44612
82 | 0.44414 | 0.4448
83 | 0.44253 | 0.44325
84 | 0.441 | 0.44172
85 | 0.43958 | 0.4401
86 | 0.43803 | 0.43869
87 | 0.43648 | 0.43714
88 | 0.43492 | 0.4355
89 | 0.43344 | 0.43403
90 | 0.43176 | 0.43239
91 | 0.42997 | 0.43058
92 | 0.42838 | 0.42889
93 | 0.42666 | 0.42727
94 | 0.42475 | 0.42532
95 | 0.4229 | 0.42349
96 | 0.42121 | 0.42172
97 | 0.41926 | 0.41988
98 | 0.41759 | 0.4181
99 | 0.41569 | 0.41629
100 | 0.41386 | 0.4143
101 | 0.41216 | 0.41265
102 | 0.41025 | 0.41084
103 | 0.4084 | 0.40895
104 | 0.40656 | 0.40712
105 | 0.40463 | 0.40507
106 | 0.40282 | 0.4033
107 | 0.401 | 0.40143
108 | 0.39924 | 0.39965
109 | 0.39726 | 0.39779
110 | 0.39548 | 0.39586
111 | 0.39361 | 0.39413
112 | 0.39183 | 0.39212
113 | 0.38993 | 0.39043
114 | 0.38811 | 0.38857
115 | 0.3862 | 0.38657
116 | 0.3844 | 0.38482
117 | 0.38264 | 0.38297
118 | 0.38092 | 0.38124
119 | 0.37907 | 0.37946
120 | 0.37738 | 0.37766
121 | 0.37561 | 0.37593
122 | 0.37379 | 0.37411
123 | 0.3721 | 0.37237
124 | 0.37043 | 0.37073
125 | 0.36879 | 0.36907
126 | 0.36718 | 0.36747
127 | 0.36542 | 0.36565
128 | 0.3639 | 0.36409
129 | 0.36232 | 0.3626
130 | 0.3607 | 0.3609
131 | 0.35916 | 0.35933
132 | 0.35754 | 0.3578
133 | 0.35598 | 0.35618
134 | 0.35449 | 0.35465
135 | 0.35302 | 0.3532
136 | 0.35161 | 0.35175
137 | 0.35015 | 0.35025
138 | 0.34884 | 0.34893
139 | 0.34752 | 0.34764
140 | 0.34621 | 0.34632
141 | 0.34476 | 0.34494
142 | 0.34343 | 0.34357
143 | 0.34217 | 0.34228
144 | 0.34081 | 0.34093
145 | 0.33953 | 0.33958
146 | 0.33827 | 0.33837
147 | 0.33714 | 0.33719
148 | 0.33575 | 0.33589
149 | 0.33454 | 0.3346
150 | 0.33334 | 0.33352
151 | 0.332 | 0.33208
152 | 0.33085 | 0.33092
153 | 0.32958 | 0.32972
154 | 0.32844 | 0.3285
155 | 0.32728 | 0.3273
156 | 0.326 | 0.32619
157 | 0.3248 | 0.32495
158 | 0.32351 | 0.3236
159 | 0.32224 | 0.32237
160 | 0.32102 | 0.32114
161 | 0.31977 | 0.31992
162 | 0.31867 | 0.31871
163 | 0.3175 | 0.3176
164 | 0.31638 | 0.31639
165 | 0.31531 | 0.31533
166 | 0.31422 | 0.31427
167 | 0.31325 | 0.31326
168 | 0.31213 | 0.31219
169 | 0.31108 | 0.31105
170 | 0.31 | 0.31009
171 | 0.30902 | 0.309
172 | 0.30788 | 0.30796
173 | 0.30689 | 0.30692
174 | 0.30593 | 0.30595
175 | 0.30477 | 0.30483
176 | 0.30381 | 0.30379
177 | 0.30283 | 0.30285
178 | 0.30184 | 0.30186
179 | 0.30086 | 0.30086
180 | 0.29991 | 0.29989
181 | 0.29904 | 0.29898
182 | 0.29814 | 0.29819
183 | 0.29718 | 0.2972
184 | 0.29628 | 0.29625
185 | 0.29542 | 0.29544
186 | 0.2945 | 0.29451
187 | 0.29365 | 0.29363
188 | 0.29274 | 0.29275
189 | 0.29193 | 0.29191
190 | 0.29106 | 0.29105
191 | 0.29022 | 0.2902
192 | 0.28935 | 0.28929
193 | 0.28851 | 0.2885
194 | 0.2876 | 0.28759
195 | 0.28684 | 0.2868
196 | 0.28608 | 0.286
197 | 0.2851 | 0.28509
198 | 0.2843 | 0.28429
199 | 0.28356 | 0.28348
200 | 0.28274 | 0.28272
201 | 0.28194 | 0.28186
202 | 0.28126 | 0.28125
203 | 0.28044 | 0.28033
204 | 0.27978 | 0.27971
205 | 0.27909 | 0.27906
206 | 0.27841 | 0.27831
207 | 0.27763 | 0.27763
208 | 0.27704 | 0.27698
209 | 0.2762 | 0.27616
210 | 0.27557 | 0.27549
211 | 0.27498 | 0.27478
212 | 0.27473 | 0.27439
213 | 0.2741 | 0.27397
214 | 0.27348 | 0.27339
215 | 0.27287 | 0.27275
216 | 0.27233 | 0.27223
217 | 0.27167 | 0.27157
218 | 0.27108 | 0.27101
219 | 0.27056 | 0.27041
220 | 0.26992 | 0.2699
221 | 0.26934 | 0.26921
222 | 0.26886 | 0.26879
223 | 0.26818 | 0.26808
224 | 0.26777 | 0.2676
225 | 0.26714 | 0.2671
226 | 0.26656 | 0.26648
227 | 0.266 | 0.26589
228 | 0.26549 | 0.2654
229 | 0.26494 | 0.26485
230 | 0.26452 | 0.26438
231 | 0.2639 | 0.26386
232 | 0.26339 | 0.26329
233 | 0.26284 | 0.26273
234 | 0.26228 | 0.26219
235 | 0.2618 | 0.2617
236 | 0.26122 | 0.26112
237 | 0.26069 | 0.26054
238 | 0.26017 | 0.26007
239 | 0.25965 | 0.25958
240 | 0.2591 | 0.25906
241 | 0.25858 | 0.25851
242 | 0.25825 | 0.25809
243 | 0.25763 | 0.25763
244 | 0.25733 | 0.25716
245 | 0.25683 | 0.25679
246 | 0.2563 | 0.25618
247 | 0.256 | 0.25593
248 | 0.25541 | 0.25533
249 | 0.25496 | 0.25489
250 | 0.25456 | 0.25442
251 | 0.25415 | 0.25401
252 | 0.25369 | 0.25363
253 | 0.25323 | 0.25315
254 | 0.25283 | 0.25269
255 | 0.25243 | 0.25238
256 | 0.25194 | 0.25183
257 | 0.25156 | 0.25142
258 | 0.25115 | 0.25105
259 | 0.2508 | 0.25069
260 | 0.25037 | 0.25025
261 | 0.24992 | 0.24986
262 | 0.24949 | 0.24935
263 | 0.24915 | 0.24903
264 | 0.24883 | 0.24875
265 | 0.24832 | 0.24826
266 | 0.24779 | 0.24769
267 | 0.24744 | 0.24728
268 | 0.2471 | 0.24701
269 | 0.24671 | 0.24657
270 | 0.24633 | 0.24624
271 | 0.24594 | 0.24587
272 | 0.24561 | 0.24546
273 | 0.24511 | 0.24506
274 | 0.24469 | 0.24455
275 | 0.24434 | 0.24424
276 | 0.24396 | 0.24386
277 | 0.24358 | 0.24346
278 | 0.24324 | 0.24313
279 | 0.2429 | 0.2428
280 | 0.24244 | 0.24233
281 | 0.24204 | 0.24194
282 | 0.24166 | 0.24153
283 | 0.24131 | 0.24121
284 | 0.24089 | 0.24077
285 | 0.24059 | 0.24046
286 | 0.24022 | 0.24012
287 | 0.23984 | 0.23973
288 | 0.23944 | 0.23933
289 | 0.2391 | 0.23899
290 | 0.23875 | 0.23865
291 | 0.23837 | 0.2383
292 | 0.23815 | 0.23797
293 | 0.23763 | 0.23756
294 | 0.23724 | 0.23713
295 | 0.23697 | 0.2368
296 | 0.23661 | 0.23652
297 | 0.23634 | 0.23622
298 | 0.23596 | 0.23591
299 | 0.2355 | 0.2354
300 | 0.23515 | 0.23502
301 | 0.23483 | 0.23474
302 | 0.23449 | 0.23433
303 | 0.23412 | 0.23402
304 | 0.23377 | 0.23368
305 | 0.2334 | 0.23331
306 | 0.23306 | 0.23297
307 | 0.23289 | 0.23272
308 | 0.23251 | 0.23245
309 | 0.23201 | 0.23187
310 | 0.23172 | 0.23162
311 | 0.23157 | 0.23139
312 | 0.23109 | 0.23104
313 | 0.23096 | 0.23079
314 | 0.23083 | 0.23066
315 | 0.2303 | 0.2303
316 | 0.22953 | 0.2295
317 | 0.22922 | 0.22905
318 | 0.22901 | 0.22888
319 | 0.22878 | 0.22863
320 | 0.22851 | 0.22839
321 | 0.22823 | 0.22809
322 | 0.22786 | 0.22779
323 | 0.22758 | 0.22745
324 | 0.22725 | 0.22717
325 | 0.22694 | 0.2268
326 | 0.22656 | 0.22648
327 | 0.22626 | 0.22612
328 | 0.22594 | 0.22584
329 | 0.22569 | 0.22557
330 | 0.22531 | 0.22522
331 | 0.22501 | 0.22494
332 | 0.22472 | 0.22457
333 | 0.22433 | 0.22425
334 | 0.224 | 0.22389
335 | 0.22375 | 0.2236
336 | 0.22349 | 0.22341
337 | 0.22314 | 0.22301
338 | 0.22289 | 0.22275
339 | 0.2226 | 0.22245
340 | 0.22237 | 0.22229
341 | 0.22201 | 0.22185
342 | 0.2217 | 0.22162
343 | 0.22138 | 0.22129
344 | 0.22106 | 0.22093
345 | 0.22079 | 0.22066
346 | 0.2206 | 0.22047
347 | 0.22028 | 0.22014
348 | 0.21995 | 0.21984
349 | 0.21969 | 0.21959
350 | 0.21937 | 0.21927
351 | 0.21907 | 0.21894
352 | 0.21889 | 0.21876
353 | 0.21859 | 0.21845
354 | 0.21829 | 0.21822
355 | 0.21794 | 0.21783
356 | 0.21764 | 0.21755
357 | 0.21735 | 0.21723
358 | 0.21711 | 0.21696
359 | 0.21694 | 0.21683
360 | 0.21657 | 0.21648
361 | 0.21625 | 0.21614
362 | 0.21608 | 0.21595
363 | 0.21576 | 0.21567
364 | 0.21545 | 0.21534
365 | 0.21524 | 0.2151
366 | 0.21508 | 0.21491
367 | 0.21475 | 0.21465
368 | 0.21447 | 0.21432
369 | 0.21417 | 0.21408
370 | 0.21396 | 0.21384
371 | 0.21371 | 0.21356
372 | 0.21349 | 0.21339
373 | 0.21325 | 0.21312
374 | 0.21301 | 0.21286
375 | 0.21274 | 0.21269
376 | 0.2124 | 0.21227
377 | 0.2122 | 0.21207
378 | 0.21197 | 0.21184
379 | 0.2117 | 0.21159
380 | 0.21146 | 0.21132
381 | 0.21134 | 0.21121
382 | 0.21102 | 0.21094
383 | 0.21072 | 0.2106
384 | 0.21047 | 0.21035
385 | 0.21029 | 0.21014
386 | 0.20994 | 0.20986
387 | 0.20964 | 0.20951
388 | 0.2095 | 0.20938
389 | 0.20929 | 0.20916
390 | 0.20901 | 0.20888
391 | 0.20875 | 0.20863
392 | 0.20859 | 0.20846
393 | 0.2084 | 0.20824
394 | 0.20819 | 0.20808
395 | 0.208 | 0.2079
396 | 0.20773 | 0.20757
397 | 0.20748 | 0.20736
398 | 0.20724 | 0.20711
399 | 0.20704 | 0.20692
400 | 0.20683 | 0.20669