## Sheet1
循环次数 | 充电容量/mAh | 放电容量/mAh
10 | 0.36641 | 0.36413
11 | 0.3662 | 0.36429
12 | 0.36663 | 0.36538
13 | 0.36695 | 0.36598
14 | 0.36756 | 0.36703
15 | 0.36822 | 0.3679
16 | 0.36891 | 0.36877
17 | 0.36957 | 0.36969
18 | 0.37033 | 0.37051
19 | 0.37118 | 0.37152
20 | 0.37199 | 0.3724
21 | 0.37273 | 0.37327
22 | 0.37352 | 0.37402
23 | 0.37444 | 0.37508
24 | 0.37528 | 0.37586
25 | 0.37597 | 0.37661
26 | 0.37672 | 0.37751
27 | 0.37753 | 0.37818
28 | 0.37828 | 0.37906
29 | 0.37908 | 0.37978
30 | 0.37988 | 0.38068
31 | 0.38055 | 0.38135
32 | 0.38139 | 0.38205
33 | 0.38209 | 0.38289
34 | 0.38278 | 0.38357
35 | 0.38343 | 0.38418
36 | 0.38421 | 0.38492
37 | 0.38476 | 0.38559
38 | 0.38554 | 0.38612
39 | 0.38605 | 0.38685
40 | 0.38658 | 0.38731
41 | 0.38728 | 0.38807
42 | 0.38771 | 0.38836
43 | 0.38833 | 0.389
44 | 0.38878 | 0.38942
45 | 0.38931 | 0.3899
46 | 0.3897 | 0.39041
47 | 0.39007 | 0.39065
48 | 0.39045 | 0.39098
49 | 0.39075 | 0.39133
50 | 0.39113 | 0.39168
51 | 0.39138 | 0.39194
52 | 0.39168 | 0.39217
53 | 0.39197 | 0.39249
54 | 0.39221 | 0.3927
55 | 0.39392 | 0.39306
56 | 0.39486 | 0.39497
57 | 0.39516 | 0.39538
58 | 0.39538 | 0.39574
59 | 0.39571 | 0.3959
60 | 0.39587 | 0.39613
61 | 0.39595 | 0.3962
62 | 0.39628 | 0.39649
63 | 0.39606 | 0.39638
64 | 0.39617 | 0.39642
65 | 0.39624 | 0.39636
66 | 0.39633 | 0.3966
67 | 0.39629 | 0.39642
68 | 0.39633 | 0.39648
69 | 0.39647 | 0.3964
70 | 0.39626 | 0.39656
71 | 0.39622 | 0.39633
72 | 0.39625 | 0.39629
73 | 0.39609 | 0.39615
74 | 0.39627 | 0.39621
75 | 0.39587 | 0.39598
76 | 0.39587 | 0.39582
77 | 0.39558 | 0.39564
78 | 0.39547 | 0.39531
79 | 0.39532 | 0.39529
80 | 0.395 | 0.39498
81 | 0.39472 | 0.39471
82 | 0.39455 | 0.3944
83 | 0.39422 | 0.39413
84 | 0.39396 | 0.39378
85 | 0.39373 | 0.39361
86 | 0.3934 | 0.39318
87 | 0.39304 | 0.39286
88 | 0.3928 | 0.39256
89 | 0.39234 | 0.39208
90 | 0.39199 | 0.39173
91 | 0.39166 | 0.39149
92 | 0.3911 | 0.39084
93 | 0.39058 | 0.39031
94 | 0.39027 | 0.38982
95 | 0.38978 | 0.38955
96 | 0.3893 | 0.38904
97 | 0.38872 | 0.38834
98 | 0.38836 | 0.38793
99 | 0.38782 | 0.38748
100 | 0.38713 | 0.38685
101 | 0.38659 | 0.38623
102 | 0.38607 | 0.38562
103 | 0.38542 | 0.38511
104 | 0.3848 | 0.38445
105 | 0.38412 | 0.38366
106 | 0.38362 | 0.38316
107 | 0.38293 | 0.38252
108 | 0.38233 | 0.38194
109 | 0.38153 | 0.38119
110 | 0.38086 | 0.38028
111 | 0.38037 | 0.37984
112 | 0.3795 | 0.37916
113 | 0.3788 | 0.37836
114 | 0.37813 | 0.37776
115 | 0.37733 | 0.37678
116 | 0.37668 | 0.37617
117 | 0.37599 | 0.37553
118 | 0.37534 | 0.37477
119 | 0.37446 | 0.37413
120 | 0.3735 | 0.37316
121 | 0.3727 | 0.37231
122 | 0.3718 | 0.37129
123 | 0.37102 | 0.37055
124 | 0.37024 | 0.36974
125 | 0.36935 | 0.3689
126 | 0.36853 | 0.36807
127 | 0.36774 | 0.36726
128 | 0.36692 | 0.3664
129 | 0.36602 | 0.36559
130 | 0.36528 | 0.36474
131 | 0.36433 | 0.36393
132 | 0.36351 | 0.36297
133 | 0.36261 | 0.36215
134 | 0.36181 | 0.36133
135 | 0.36081 | 0.36038
136 | 0.36001 | 0.35945
137 | 0.35898 | 0.35865
138 | 0.35808 | 0.35756
139 | 0.35722 | 0.35671
140 | 0.35631 | 0.3558
141 | 0.3555 | 0.35497
142 | 0.35453 | 0.35411
143 | 0.3536 | 0.35314
144 | 0.35271 | 0.35218
145 | 0.35184 | 0.35131
146 | 0.35098 | 0.35051
147 | 0.35 | 0.34945
148 | 0.34918 | 0.34865
149 | 0.34831 | 0.34784
150 | 0.34743 | 0.34688
151 | 0.34643 | 0.34596
152 | 0.3456 | 0.34509
153 | 0.34456 | 0.34409
154 | 0.34362 | 0.34316
155 | 0.34276 | 0.3422
156 | 0.34192 | 0.34139
157 | 0.341 | 0.34061
158 | 0.33996 | 0.33948
159 | 0.33931 | 0.3387
160 | 0.3382 | 0.33777
161 | 0.3373 | 0.33682
162 | 0.33634 | 0.33586
163 | 0.33554 | 0.33498
164 | 0.33466 | 0.33411
165 | 0.33379 | 0.33331
166 | 0.33307 | 0.33253
167 | 0.33198 | 0.33155
168 | 0.3312 | 0.33063
169 | 0.33037 | 0.3299
170 | 0.32948 | 0.32894
171 | 0.32858 | 0.3281
172 | 0.32768 | 0.32727
173 | 0.32682 | 0.32632
174 | 0.32594 | 0.3254
175 | 0.32518 | 0.32471
176 | 0.32437 | 0.32381
177 | 0.32358 | 0.32305
178 | 0.32268 | 0.32226
179 | 0.32191 | 0.32136
180 | 0.32102 | 0.32054
181 | 0.32024 | 0.3198
182 | 0.31953 | 0.319
183 | 0.31864 | 0.31816
184 | 0.31789 | 0.31737
185 | 0.31703 | 0.31655
186 | 0.31631 | 0.31584
187 | 0.31555 | 0.315
188 | 0.31482 | 0.31429
189 | 0.31401 | 0.31358
190 | 0.31315 | 0.31269
191 | 0.31234 | 0.31184
192 | 0.3116 | 0.31113
193 | 0.31087 | 0.31041
194 | 0.31003 | 0.30957
195 | 0.30932 | 0.30884
196 | 0.30856 | 0.30805
197 | 0.30783 | 0.30738
198 | 0.30699 | 0.30658
199 | 0.30631 | 0.30585
200 | 0.30548 | 0.30504
201 | 0.3048 | 0.30438
202 | 0.30411 | 0.30361
203 | 0.30319 | 0.30273
204 | 0.30257 | 0.30204
205 | 0.30182 | 0.3014
206 | 0.30112 | 0.30066
207 | 0.30044 | 0.3
208 | 0.29968 | 0.29921
209 | 0.29901 | 0.29857
210 | 0.29829 | 0.29788
211 | 0.29768 | 0.29723
212 | 0.29691 | 0.29641
213 | 0.29616 | 0.29581
214 | 0.29544 | 0.29499
215 | 0.29472 | 0.29429
216 | 0.29415 | 0.29368
217 | 0.29346 | 0.29304
218 | 0.29278 | 0.29233
219 | 0.29209 | 0.29166
220 | 0.29148 | 0.29106
221 | 0.29075 | 0.29033
222 | 0.29011 | 0.28962
223 | 0.28951 | 0.28915
224 | 0.28875 | 0.28832
225 | 0.28824 | 0.28781
226 | 0.28751 | 0.28706
227 | 0.28704 | 0.28654
228 | 0.28631 | 0.28595
229 | 0.28568 | 0.28522
230 | 0.28501 | 0.28463
231 | 0.28447 | 0.28402
232 | 0.28389 | 0.28343
233 | 0.28332 | 0.28295
234 | 0.28268 | 0.28226
235 | 0.28204 | 0.28166
236 | 0.28143 | 0.28102
237 | 0.2809 | 0.2805
238 | 0.28029 | 0.27987
239 | 0.27977 | 0.27936
240 | 0.27922 | 0.27879
241 | 0.27859 | 0.27826
242 | 0.27805 | 0.27766
243 | 0.27756 | 0.27709
244 | 0.27684 | 0.27659
245 | 0.27649 | 0.27601
246 | 0.27582 | 0.27546
247 | 0.27536 | 0.27491
248 | 0.27481 | 0.27449
249 | 0.2742 | 0.27378
250 | 0.27367 | 0.27332
251 | 0.27325 | 0.2728
252 | 0.27266 | 0.27236
253 | 0.27213 | 0.27176
254 | 0.27167 | 0.27123
255 | 0.27118 | 0.27088
256 | 0.27065 | 0.27021
257 | 0.27016 | 0.26986
258 | 0.26976 | 0.26936
259 | 0.26921 | 0.26882
260 | 0.26871 | 0.2684
261 | 0.26822 | 0.26782
262 | 0.26781 | 0.26743
263 | 0.26742 | 0.2671
264 | 0.26679 | 0.26649
265 | 0.26622 | 0.26585
266 | 0.2659 | 0.26547
267 | 0.26539 | 0.26507
268 | 0.26506 | 0.26469
269 | 0.26452 | 0.2642
270 | 0.26414 | 0.26374
271 | 0.26355 | 0.26325
272 | 0.26308 | 0.26276
273 | 0.2627 | 0.2623
274 | 0.26224 | 0.26194
275 | 0.26176 | 0.26144
276 | 0.26145 | 0.2611
277 | 0.26099 | 0.26056
278 | 0.26056 | 0.26025
279 | 0.26019 | 0.25979
280 | 0.2597 | 0.2594
281 | 0.25932 | 0.25894
282 | 0.25893 | 0.25863
283 | 0.25849 | 0.25815
284 | 0.25804 | 0.25775
285 | 0.25755 | 0.25721
286 | 0.25721 | 0.2569
287 | 0.25675 | 0.25649
288 | 0.25646 | 0.2561
289 | 0.25581 | 0.25556
290 | 0.25538 | 0.255
291 | 0.25506 | 0.25477
292 | 0.25463 | 0.25428
293 | 0.25428 | 0.25405
294 | 0.25373 | 0.25346
295 | 0.25327 | 0.25297
296 | 0.25302 | 0.25263
297 | 0.25259 | 0.25225
298 | 0.2522 | 0.25191
299 | 0.25182 | 0.25149
300 | 0.25137 | 0.25113
301 | 0.25112 | 0.25073
302 | 0.25076 | 0.25048
303 | 0.25017 | 0.24988
304 | 0.24977 | 0.24951
305 | 0.2496 | 0.24923
306 | 0.24906 | 0.24876
307 | 0.24898 | 0.24861
308 | 0.24863 | 0.24838
309 | 0.24766 | 0.24759
310 | 0.24709 | 0.2468
311 | 0.24689 | 0.24654
312 | 0.24662 | 0.24627
313 | 0.24629 | 0.246
314 | 0.24589 | 0.24562
315 | 0.24544 | 0.24522
316 | 0.24517 | 0.24494
317 | 0.24475 | 0.24446
318 | 0.24444 | 0.24406
319 | 0.24401 | 0.24371
320 | 0.24365 | 0.24335
321 | 0.24335 | 0.24307
322 | 0.24294 | 0.24267
323 | 0.24252 | 0.24233
324 | 0.24218 | 0.24187
325 | 0.24171 | 0.24143
326 | 0.24135 | 0.24108
327 | 0.24108 | 0.24082
328 | 0.24067 | 0.24034
329 | 0.24038 | 0.24011
330 | 0.24003 | 0.23972
331 | 0.23967 | 0.23944
332 | 0.23931 | 0.23909
333 | 0.23892 | 0.23871
334 | 0.23855 | 0.23827
335 | 0.23822 | 0.23786
336 | 0.23807 | 0.23778
337 | 0.23768 | 0.2374
338 | 0.2373 | 0.23705
339 | 0.23705 | 0.23678
340 | 0.23664 | 0.2364
341 | 0.23635 | 0.23602
342 | 0.23607 | 0.23583
343 | 0.23577 | 0.23552
344 | 0.23535 | 0.23509
345 | 0.235 | 0.23477
346 | 0.2347 | 0.23441
347 | 0.23446 | 0.23414
348 | 0.23418 | 0.23398
349 | 0.23372 | 0.23349
350 | 0.23351 | 0.2332
351 | 0.23315 | 0.23295
352 | 0.23272 | 0.2325
353 | 0.23246 | 0.23218
354 | 0.23224 | 0.23195
355 | 0.23183 | 0.23159
356 | 0.23153 | 0.23125
357 | 0.23131 | 0.23101
358 | 0.23098 | 0.23076
359 | 0.2307 | 0.23039
360 | 0.23043 | 0.23018
361 | 0.23013 | 0.22987
362 | 0.22984 | 0.22968
363 | 0.22947 | 0.22917
364 | 0.22918 | 0.22891
365 | 0.22888 | 0.22867
366 | 0.22858 | 0.22837
367 | 0.22841 | 0.22811
368 | 0.22809 | 0.22789
369 | 0.22767 | 0.22747
370 | 0.22739 | 0.22712
371 | 0.22727 | 0.22691
372 | 0.22681 | 0.22661
373 | 0.22656 | 0.22629
374 | 0.22639 | 0.22612
375 | 0.22602 | 0.22578
376 | 0.22572 | 0.22547
377 | 0.2255 | 0.22524
378 | 0.22527 | 0.22501
379 | 0.225 | 0.22477
380 | 0.22474 | 0.22455
381 | 0.22436 | 0.22406
382 | 0.22408 | 0.22385
383 | 0.22381 | 0.2236
384 | 0.22352 | 0.22332
385 | 0.2233 | 0.22306
386 | 0.22299 | 0.22274
387 | 0.22272 | 0.22254
388 | 0.22235 | 0.22207
389 | 0.22206 | 0.22186
390 | 0.22185 | 0.22163
391 | 0.2216 | 0.2213
392 | 0.22136 | 0.22113
393 | 0.22116 | 0.2209
394 | 0.22083 | 0.22062
395 | 0.22057 | 0.22036
396 | 0.22032 | 0.22005
397 | 0.22006 | 0.21984
398 | 0.21977 | 0.21956
399 | 0.2195 | 0.21925
400 | 0.21923 | 0.21903