## Sheet1
循环次数 | 充电容量/mAh | 放电容量/mAh
10 | 0.48077 | 0.48144
11 | 0.47488 | 0.4758
12 | 0.47059 | 0.47125
13 | 0.46736 | 0.4674
14 | 0.46439 | 0.46492
15 | 0.46256 | 0.46239
16 | 0.46039 | 0.46077
17 | 0.45928 | 0.45929
18 | 0.45826 | 0.45829
19 | 0.45751 | 0.45791
20 | 0.45717 | 0.45715
21 | 0.45663 | 0.45707
22 | 0.4565 | 0.45697
23 | 0.45664 | 0.45679
24 | 0.45653 | 0.45715
25 | 0.45709 | 0.45737
26 | 0.45746 | 0.45803
27 | 0.45764 | 0.45826
28 | 0.4575 | 0.45847
29 | 0.45794 | 0.4583
30 | 0.45829 | 0.45915
31 | 0.45914 | 0.45949
32 | 0.45941 | 0.46038
33 | 0.46001 | 0.46076
34 | 0.46033 | 0.46107
35 | 0.46113 | 0.46194
36 | 0.46136 | 0.46217
37 | 0.46163 | 0.46266
38 | 0.46237 | 0.46297
39 | 0.46238 | 0.46354
40 | 0.46279 | 0.46366
41 | 0.46278 | 0.46373
42 | 0.46321 | 0.46418
43 | 0.46302 | 0.46396
44 | 0.46318 | 0.4642
45 | 0.46277 | 0.46381
46 | 0.46306 | 0.46391
47 | 0.46268 | 0.46374
48 | 0.46277 | 0.46359
49 | 0.4626 | 0.46362
50 | 0.46173 | 0.46293
51 | 0.46168 | 0.46247
52 | 0.46085 | 0.462
53 | 0.46018 | 0.4612
54 | 0.46021 | 0.46093
55 | 0.45919 | 0.46048
56 | 0.4586 | 0.45935
57 | 0.45809 | 0.45915
58 | 0.457 | 0.45803
59 | 0.45624 | 0.45709
60 | 0.45568 | 0.45661
61 | 0.45431 | 0.45542
62 | 0.45325 | 0.45412
63 | 0.45261 | 0.45336
64 | 0.4516 | 0.45257
65 | 0.45014 | 0.45115
66 | 0.4492 | 0.44991
67 | 0.44772 | 0.44881
68 | 0.44655 | 0.44734
69 | 0.44509 | 0.44608
70 | 0.44386 | 0.44459
71 | 0.44266 | 0.44356
72 | 0.44115 | 0.44193
73 | 0.4402 | 0.44088
74 | 0.43832 | 0.43941
75 | 0.43675 | 0.43752
76 | 0.43557 | 0.43625
77 | 0.43426 | 0.435
78 | 0.43266 | 0.43352
79 | 0.43099 | 0.43185
80 | 0.42937 | 0.43015
81 | 0.42776 | 0.42854
82 | 0.42615 | 0.42691
83 | 0.42456 | 0.42529
84 | 0.42218 | 0.42328
85 | 0.42026 | 0.42093
86 | 0.41877 | 0.41943
87 | 0.41797 | 0.41826
88 | 0.41679 | 0.4175
89 | 0.41455 | 0.41553
90 | 0.41313 | 0.41358
91 | 0.41146 | 0.41222
92 | 0.41009 | 0.41066
93 | 0.40817 | 0.40889
94 | 0.40644 | 0.40707
95 | 0.40534 | 0.40579
96 | 0.40339 | 0.40422
97 | 0.40192 | 0.40233
98 | 0.40059 | 0.40119
99 | 0.39855 | 0.39929
100 | 0.39708 | 0.39747
101 | 0.39574 | 0.3962
102 | 0.39464 | 0.39503
103 | 0.39265 | 0.39345
104 | 0.3906 | 0.39125
105 | 0.38945 | 0.38964
106 | 0.38848 | 0.38889
107 | 0.38654 | 0.38719
108 | 0.38475 | 0.38529
109 | 0.3838 | 0.38389
110 | 0.38255 | 0.38307
111 | 0.3808 | 0.3813
112 | 0.37973 | 0.37997
113 | 0.3787 | 0.37905
114 | 0.37687 | 0.37747
115 | 0.37511 | 0.37554
116 | 0.3741 | 0.3743
117 | 0.37322 | 0.37347
118 | 0.37151 | 0.37207
119 | 0.36995 | 0.37027
120 | 0.36907 | 0.36919
121 | 0.36775 | 0.36823
122 | 0.36616 | 0.36652
123 | 0.36524 | 0.36539
124 | 0.36405 | 0.36444
125 | 0.36284 | 0.36307
126 | 0.36173 | 0.36199
127 | 0.36011 | 0.36057
128 | 0.35908 | 0.35918
129 | 0.35786 | 0.35821
130 | 0.35643 | 0.3568
131 | 0.35527 | 0.35544
132 | 0.35446 | 0.35463
133 | 0.35338 | 0.3536
134 | 0.35218 | 0.35249
135 | 0.3507 | 0.35107
136 | 0.34956 | 0.3497
137 | 0.34891 | 0.34894
138 | 0.34774 | 0.34806
139 | 0.34674 | 0.34688
140 | 0.34536 | 0.34577
141 | 0.3443 | 0.34444
142 | 0.34335 | 0.3436
143 | 0.34206 | 0.3423
144 | 0.34124 | 0.34132
145 | 0.34009 | 0.34041
146 | 0.33891 | 0.33912
147 | 0.33813 | 0.33815
148 | 0.33693 | 0.33728
149 | 0.33582 | 0.33597
150 | 0.33493 | 0.33511
151 | 0.3337 | 0.33392
152 | 0.33285 | 0.33299
153 | 0.33175 | 0.33196
154 | 0.33088 | 0.33102
155 | 0.32979 | 0.32995
156 | 0.32909 | 0.32912
157 | 0.32793 | 0.32823
158 | 0.32705 | 0.32708
159 | 0.32595 | 0.32625
160 | 0.32502 | 0.32516
161 | 0.32404 | 0.32418
162 | 0.32336 | 0.32339
163 | 0.32219 | 0.3225
164 | 0.32136 | 0.32142
165 | 0.32033 | 0.32056
166 | 0.31958 | 0.31959
167 | 0.31867 | 0.31893
168 | 0.31771 | 0.31781
169 | 0.31693 | 0.31707
170 | 0.31598 | 0.31611
171 | 0.31511 | 0.3153
172 | 0.31408 | 0.31422
173 | 0.31344 | 0.31347
174 | 0.31237 | 0.31264
175 | 0.3116 | 0.31164
176 | 0.31055 | 0.31079
177 | 0.30972 | 0.30976
178 | 0.30877 | 0.30901
179 | 0.30792 | 0.30796
180 | 0.30719 | 0.30734
181 | 0.30622 | 0.30636
182 | 0.30565 | 0.30563
183 | 0.30464 | 0.30491
184 | 0.3038 | 0.30386
185 | 0.30298 | 0.30318
186 | 0.30208 | 0.30218
187 | 0.30147 | 0.30149
188 | 0.30038 | 0.30062
189 | 0.2997 | 0.29968
190 | 0.29893 | 0.29913
191 | 0.29778 | 0.29794
192 | 0.29679 | 0.29691
193 | 0.29584 | 0.296
194 | 0.29521 | 0.29522
195 | 0.29496 | 0.29488
196 | 0.29424 | 0.29443
197 | 0.29353 | 0.29356
198 | 0.29266 | 0.2929
199 | 0.2917 | 0.29182
200 | 0.29112 | 0.2911
201 | 0.29016 | 0.29039
202 | 0.28928 | 0.28937
203 | 0.2888 | 0.28876
204 | 0.28788 | 0.28813
205 | 0.28694 | 0.28703
206 | 0.28638 | 0.28635
207 | 0.28563 | 0.28581
208 | 0.28462 | 0.28474
209 | 0.2841 | 0.28407
210 | 0.28338 | 0.28355
211 | 0.28249 | 0.28258
212 | 0.28206 | 0.28201
213 | 0.28139 | 0.28153
214 | 0.28032 | 0.2805
215 | 0.27962 | 0.27964
216 | 0.27923 | 0.27924
217 | 0.2783 | 0.27847
218 | 0.27776 | 0.27774
219 | 0.27736 | 0.27738
220 | 0.2764 | 0.27661
221 | 0.27563 | 0.27568
222 | 0.27522 | 0.27521
223 | 0.27482 | 0.27482
224 | 0.27391 | 0.27409
225 | 0.27293 | 0.27306
226 | 0.2721 | 0.27217
227 | 0.27134 | 0.27141
228 | 0.27076 | 0.27078
229 | 0.27028 | 0.27034
230 | 0.26989 | 0.26985
231 | 0.26979 | 0.26972
232 | 0.26928 | 0.26937
233 | 0.26828 | 0.26845
234 | 0.26739 | 0.26748
235 | 0.26666 | 0.26672
236 | 0.26609 | 0.2661
237 | 0.26561 | 0.26567
238 | 0.26522 | 0.26519
239 | 0.2652 | 0.26507
240 | 0.26468 | 0.26479
241 | 0.26383 | 0.26397
242 | 0.26299 | 0.2631
243 | 0.26224 | 0.26231
244 | 0.26161 | 0.26166
245 | 0.26105 | 0.26107
246 | 0.2606 | 0.26062
247 | 0.26011 | 0.26012
248 | 0.25963 | 0.25966
249 | 0.25917 | 0.25917
250 | 0.25872 | 0.25873
251 | 0.25826 | 0.25831
252 | 0.25776 | 0.2578
253 | 0.2576 | 0.25754
254 | 0.25758 | 0.2575
255 | 0.25695 | 0.25708
256 | 0.25612 | 0.25622
257 | 0.25539 | 0.25547
258 | 0.25472 | 0.25478
259 | 0.25412 | 0.25419
260 | 0.25386 | 0.2538
261 | 0.2539 | 0.25382
262 | 0.25387 | 0.25381
263 | 0.25324 | 0.25335
264 | 0.25243 | 0.25255
265 | 0.25162 | 0.25173
266 | 0.25094 | 0.251
267 | 0.25048 | 0.25049
268 | 0.25034 | 0.25025
269 | 0.24995 | 0.25001
270 | 0.24959 | 0.24958
271 | 0.24951 | 0.24943
272 | 0.24943 | 0.24936
273 | 0.24894 | 0.24901
274 | 0.24805 | 0.24825
275 | 0.24745 | 0.24746
276 | 0.24729 | 0.24721
277 | 0.247 | 0.24703
278 | 0.24654 | 0.24658
279 | 0.24631 | 0.2463
280 | 0.24613 | 0.24609
281 | 0.24556 | 0.24564
282 | 0.24487 | 0.24496
283 | 0.24421 | 0.24428
284 | 0.2437 | 0.24371
285 | 0.24331 | 0.24331
286 | 0.24296 | 0.24295
287 | 0.24265 | 0.24262
288 | 0.24241 | 0.24238
289 | 0.24209 | 0.24209
290 | 0.24171 | 0.24175
291 | 0.24158 | 0.24154
292 | 0.24162 | 0.24151
293 | 0.24049 | 0.23931
294 | 0.24032 | 0.24201
295 | 0.23824 | 0.23833
296 | 0.23624 | 0.23784
297 | 0.24089 | 0.23941
298 | 0.23482 | 0.23709
299 | 0.23955 | 0.23701
300 | 0.23489 | 0.23725
301 | 0.23857 | 0.23662
302 | 0.2355 | 0.23585
303 | 0.2348 | 0.23466
304 | 0.23467 | 0.23456
305 | 0.23501 | 0.23475
306 | 0.23576 | 0.23548
307 | 0.23621 | 0.23606
308 | 0.23602 | 0.23605
309 | 0.23549 | 0.2356
310 | 0.23508 | 0.23509
311 | 0.23503 | 0.23492
312 | 0.23478 | 0.23483
313 | 0.23427 | 0.23434
314 | 0.23402 | 0.234
315 | 0.23402 | 0.2339
316 | 0.23376 | 0.2338
317 | 0.23317 | 0.23327
318 | 0.2329 | 0.23283
319 | 0.23278 | 0.23277
320 | 0.2324 | 0.23244
321 | 0.23204 | 0.23205
322 | 0.23195 | 0.2319
323 | 0.23191 | 0.23185
324 | 0.23178 | 0.23179
325 | 0.23153 | 0.23153
326 | 0.23123 | 0.23124
327 | 0.23096 | 0.23097
328 | 0.23061 | 0.23064
329 | 0.23028 | 0.23029
330 | 0.22996 | 0.22997
331 | 0.22963 | 0.22965
332 | 0.22941 | 0.22939
333 | 0.22915 | 0.22915
334 | 0.22886 | 0.22886
335 | 0.22857 | 0.22859
336 | 0.22826 | 0.22828
337 | 0.228 | 0.22798
338 | 0.22778 | 0.22777
339 | 0.22764 | 0.22761
340 | 0.22735 | 0.22735
341 | 0.22712 | 0.22713
342 | 0.22692 | 0.22687
343 | 0.22649 | 0.22655
344 | 0.22591 | 0.22598
345 | 0.22551 | 0.22549
346 | 0.22521 | 0.22521
347 | 0.22516 | 0.2251
348 | 0.22526 | 0.22516
349 | 0.22505 | 0.22506
350 | 0.2249 | 0.22487
351 | 0.22479 | 0.22475
352 | 0.22472 | 0.22469
353 | 0.22455 | 0.22455
354 | 0.22439 | 0.22435
355 | 0.22407 | 0.22411
356 | 0.22355 | 0.22363
357 | 0.22316 | 0.22317
358 | 0.22296 | 0.22295
359 | 0.22285 | 0.22281
360 | 0.22276 | 0.22271
361 | 0.22268 | 0.22266
362 | 0.22255 | 0.22254
363 | 0.22236 | 0.22234
364 | 0.22212 | 0.22213
365 | 0.22192 | 0.22188
366 | 0.22143 | 0.22152
367 | 0.22086 | 0.22093
368 | 0.22066 | 0.22064
369 | 0.22067 | 0.22056
370 | 0.22063 | 0.22058
371 | 0.22026 | 0.2203
372 | 0.21985 | 0.21991
373 | 0.21968 | 0.21959
374 | 0.21953 | 0.21954
375 | 0.21928 | 0.2193
376 | 0.21929 | 0.21921
377 | 0.21936 | 0.21928
378 | 0.21934 | 0.21931
379 | 0.21898 | 0.21903
380 | 0.21855 | 0.21863
381 | 0.21819 | 0.21818
382 | 0.21812 | 0.21809
383 | 0.2182 | 0.21809
384 | 0.218 | 0.21801
385 | 0.21761 | 0.21768
386 | 0.21733 | 0.21732
387 | 0.21736 | 0.21725
388 | 0.21716 | 0.21719
389 | 0.21682 | 0.21687
390 | 0.21654 | 0.21654
391 | 0.2163 | 0.2163
392 | 0.21618 | 0.21614
393 | 0.21616 | 0.21612
394 | 0.21618 | 0.21612
395 | 0.21614 | 0.21611
396 | 0.21603 | 0.216
397 | 0.21574 | 0.21578
398 | 0.21526 | 0.21532
399 | 0.21481 | 0.21484
400 | 0.2145 | 0.2145