## Sheet1
循环次数 | 充电容量/mAh | 放电容量/mAh
10 | 0.44653 | 0.44801
11 | 0.44159 | 0.44214
12 | 0.43817 | 0.43878
13 | 0.43484 | 0.43527
14 | 0.43217 | 0.43272
15 | 0.43043 | 0.43068
16 | 0.42885 | 0.42909
17 | 0.42747 | 0.42807
18 | 0.42675 | 0.427
19 | 0.42569 | 0.42634
20 | 0.4253 | 0.42588
21 | 0.42469 | 0.42524
22 | 0.42449 | 0.42524
23 | 0.42469 | 0.42508
24 | 0.42444 | 0.42535
25 | 0.42469 | 0.42551
26 | 0.42506 | 0.42558
27 | 0.42528 | 0.42616
28 | 0.42582 | 0.42668
29 | 0.42637 | 0.42701
30 | 0.42722 | 0.42798
31 | 0.42762 | 0.42857
32 | 0.4279 | 0.42893
33 | 0.42796 | 0.42881
34 | 0.42868 | 0.4296
35 | 0.4292 | 0.42992
36 | 0.42975 | 0.4308
37 | 0.43028 | 0.43094
38 | 0.43052 | 0.43148
39 | 0.43135 | 0.43205
40 | 0.4314 | 0.4324
41 | 0.43168 | 0.43267
42 | 0.43222 | 0.43279
43 | 0.43222 | 0.43331
44 | 0.43253 | 0.4333
45 | 0.4324 | 0.4333
46 | 0.43272 | 0.43359
47 | 0.43248 | 0.43327
48 | 0.43244 | 0.43339
49 | 0.43211 | 0.43289
50 | 0.4323 | 0.43309
51 | 0.4319 | 0.43271
52 | 0.43196 | 0.43263
53 | 0.43154 | 0.4325
54 | 0.43084 | 0.43158
55 | 0.43073 | 0.4315
56 | 0.42986 | 0.43071
57 | 0.42947 | 0.4301
58 | 0.42923 | 0.43004
59 | 0.42817 | 0.42906
60 | 0.42801 | 0.42844
61 | 0.42706 | 0.42805
62 | 0.42611 | 0.4269
63 | 0.42577 | 0.42622
64 | 0.42473 | 0.42567
65 | 0.42354 | 0.42437
66 | 0.42293 | 0.42344
67 | 0.42236 | 0.42294
68 | 0.42098 | 0.42195
69 | 0.42006 | 0.42061
70 | 0.41897 | 0.41981
71 | 0.41791 | 0.41847
72 | 0.41674 | 0.41753
73 | 0.41571 | 0.41628
74 | 0.41487 | 0.41549
75 | 0.41347 | 0.41421
76 | 0.41278 | 0.41326
77 | 0.4112 | 0.41215
78 | 0.40989 | 0.41048
79 | 0.40897 | 0.4095
80 | 0.40797 | 0.40855
81 | 0.40663 | 0.40737
82 | 0.40523 | 0.40591
83 | 0.40393 | 0.40455
84 | 0.40262 | 0.40327
85 | 0.40128 | 0.40191
86 | 0.39985 | 0.40056
87 | 0.39774 | 0.39863
88 | 0.39635 | 0.39682
89 | 0.39537 | 0.39578
90 | 0.39505 | 0.39524
91 | 0.3937 | 0.39452
92 | 0.39196 | 0.39257
93 | 0.3909 | 0.39143
94 | 0.38974 | 0.39012
95 | 0.38834 | 0.38905
96 | 0.38679 | 0.38737
97 | 0.38588 | 0.38613
98 | 0.38456 | 0.38527
99 | 0.38304 | 0.38351
100 | 0.38221 | 0.38256
101 | 0.38042 | 0.38117
102 | 0.37914 | 0.37947
103 | 0.37801 | 0.37843
104 | 0.37719 | 0.3775
105 | 0.37542 | 0.37618
106 | 0.37357 | 0.37412
107 | 0.37273 | 0.37286
108 | 0.37186 | 0.37231
109 | 0.37008 | 0.37065
110 | 0.36867 | 0.36901
111 | 0.36804 | 0.36818
112 | 0.36662 | 0.36722
113 | 0.36531 | 0.36559
114 | 0.36454 | 0.36476
115 | 0.36318 | 0.36372
116 | 0.36137 | 0.3619
117 | 0.36028 | 0.36045
118 | 0.35966 | 0.35978
119 | 0.35821 | 0.35877
120 | 0.3566 | 0.35698
121 | 0.35582 | 0.35592
122 | 0.35463 | 0.35509
123 | 0.35315 | 0.35346
124 | 0.35238 | 0.35248
125 | 0.35127 | 0.35166
126 | 0.35011 | 0.35036
127 | 0.34891 | 0.34929
128 | 0.34747 | 0.34777
129 | 0.34659 | 0.34677
130 | 0.34532 | 0.34563
131 | 0.34405 | 0.34432
132 | 0.3433 | 0.34334
133 | 0.34229 | 0.34261
134 | 0.34134 | 0.34152
135 | 0.33994 | 0.34029
136 | 0.33873 | 0.33894
137 | 0.3381 | 0.33811
138 | 0.33702 | 0.33735
139 | 0.33607 | 0.33618
140 | 0.33477 | 0.33512
141 | 0.33384 | 0.33391
142 | 0.33282 | 0.33314
143 | 0.33168 | 0.33183
144 | 0.3309 | 0.33099
145 | 0.32966 | 0.32996
146 | 0.32869 | 0.32882
147 | 0.3278 | 0.328
148 | 0.32657 | 0.32678
149 | 0.32575 | 0.32581
150 | 0.32457 | 0.32484
151 | 0.3237 | 0.32378
152 | 0.32261 | 0.32281
153 | 0.3218 | 0.32189
154 | 0.32069 | 0.32089
155 | 0.31997 | 0.32
156 | 0.31883 | 0.31907
157 | 0.31798 | 0.31805
158 | 0.31692 | 0.31707
159 | 0.31597 | 0.31616
160 | 0.31507 | 0.31511
161 | 0.31424 | 0.31443
162 | 0.31314 | 0.31325
163 | 0.31224 | 0.31239
164 | 0.31133 | 0.31138
165 | 0.31055 | 0.31069
166 | 0.30952 | 0.30964
167 | 0.3087 | 0.30881
168 | 0.30771 | 0.30783
169 | 0.3068 | 0.30694
170 | 0.30576 | 0.30586
171 | 0.30504 | 0.30511
172 | 0.30394 | 0.3041
173 | 0.30308 | 0.30317
174 | 0.30203 | 0.30217
175 | 0.30121 | 0.30127
176 | 0.30012 | 0.30027
177 | 0.29938 | 0.29939
178 | 0.29839 | 0.29855
179 | 0.29771 | 0.29768
180 | 0.29677 | 0.29696
181 | 0.29583 | 0.29586
182 | 0.29498 | 0.29513
183 | 0.29396 | 0.29404
184 | 0.29326 | 0.29329
185 | 0.29213 | 0.2923
186 | 0.29143 | 0.29138
187 | 0.29044 | 0.29064
188 | 0.2892 | 0.28934
189 | 0.28816 | 0.28826
190 | 0.28725 | 0.28728
191 | 0.28683 | 0.28673
192 | 0.28637 | 0.28642
193 | 0.28547 | 0.28554
194 | 0.28465 | 0.28475
195 | 0.28353 | 0.28365
196 | 0.28284 | 0.28279
197 | 0.28183 | 0.28203
198 | 0.28086 | 0.28089
199 | 0.28028 | 0.28026
200 | 0.27919 | 0.2794
201 | 0.27821 | 0.27823
202 | 0.27766 | 0.2776
203 | 0.2766 | 0.27682
204 | 0.27564 | 0.27564
205 | 0.27507 | 0.27503
206 | 0.27404 | 0.27419
207 | 0.27331 | 0.27326
208 | 0.2728 | 0.2728
209 | 0.27161 | 0.2718
210 | 0.27064 | 0.27064
211 | 0.27022 | 0.27013
212 | 0.26924 | 0.26939
213 | 0.26854 | 0.26851
214 | 0.26806 | 0.26801
215 | 0.26697 | 0.26714
216 | 0.26617 | 0.26615
217 | 0.26571 | 0.26566
218 | 0.26507 | 0.26511
219 | 0.26391 | 0.26405
220 | 0.26284 | 0.2629
221 | 0.26193 | 0.26198
222 | 0.26117 | 0.26115
223 | 0.26059 | 0.26055
224 | 0.26 | 0.25997
225 | 0.25984 | 0.25971
226 | 0.25945 | 0.25946
227 | 0.25835 | 0.2585
228 | 0.25728 | 0.25732
229 | 0.25649 | 0.25652
230 | 0.2558 | 0.25577
231 | 0.25525 | 0.25524
232 | 0.25479 | 0.25473
233 | 0.25468 | 0.25453
234 | 0.25393 | 0.25404
235 | 0.25291 | 0.253
236 | 0.25195 | 0.252
237 | 0.25113 | 0.25116
238 | 0.25039 | 0.25039
239 | 0.24981 | 0.24976
240 | 0.24929 | 0.24926
241 | 0.24872 | 0.2487
242 | 0.24814 | 0.24811
243 | 0.24761 | 0.24759
244 | 0.24708 | 0.24704
245 | 0.24648 | 0.24651
246 | 0.2462 | 0.24608
247 | 0.24615 | 0.24602
248 | 0.24551 | 0.2456
249 | 0.24451 | 0.24458
250 | 0.24362 | 0.24367
251 | 0.24283 | 0.24284
252 | 0.24218 | 0.24218
253 | 0.24189 | 0.24177
254 | 0.24195 | 0.24178
255 | 0.24171 | 0.2417
256 | 0.24086 | 0.24095
257 | 0.23991 | 0.23999
258 | 0.23901 | 0.23905
259 | 0.2383 | 0.2383
260 | 0.2379 | 0.2378
261 | 0.23769 | 0.23759
262 | 0.23714 | 0.23716
263 | 0.23689 | 0.23678
264 | 0.23683 | 0.23669
265 | 0.23642 | 0.23643
266 | 0.23552 | 0.23562
267 | 0.23465 | 0.23469
268 | 0.23433 | 0.2342
269 | 0.2341 | 0.23402
270 | 0.23355 | 0.23356
271 | 0.23319 | 0.23313
272 | 0.23295 | 0.23285
273 | 0.2323 | 0.23235
274 | 0.23147 | 0.23151
275 | 0.23073 | 0.23073
276 | 0.2301 | 0.23008
277 | 0.22968 | 0.2296
278 | 0.22926 | 0.22921
279 | 0.22888 | 0.2288
280 | 0.22856 | 0.22849
281 | 0.22814 | 0.22811
282 | 0.22774 | 0.22771
283 | 0.22767 | 0.22754
284 | 0.22763 | 0.2275
285 | 0.22883 | 0.22854
286 | 0.22519 | 0.22601
287 | 0.22382 | 0.22374
288 | 0.22355 | 0.22158
289 | 0.22483 | 0.22656
290 | 0.22241 | 0.22029
291 | 0.22548 | 0.22725
292 | 0.22347 | 0.2221
293 | 0.22372 | 0.22507
294 | 0.22171 | 0.22175
295 | 0.2212 | 0.22113
296 | 0.22124 | 0.22104
297 | 0.22179 | 0.22154
298 | 0.22219 | 0.22202
299 | 0.22189 | 0.2219
300 | 0.22125 | 0.22131
301 | 0.22065 | 0.22065
302 | 0.22047 | 0.22034
303 | 0.22014 | 0.22011
304 | 0.21951 | 0.21955
305 | 0.21916 | 0.21907
306 | 0.21906 | 0.21893
307 | 0.21864 | 0.21863
308 | 0.21794 | 0.21799
309 | 0.21758 | 0.21746
310 | 0.21733 | 0.21728
311 | 0.21684 | 0.21684
312 | 0.21644 | 0.21638
313 | 0.21629 | 0.21618
314 | 0.21616 | 0.21608
315 | 0.21594 | 0.21587
316 | 0.21559 | 0.21555
317 | 0.2152 | 0.21515
318 | 0.21481 | 0.21478
319 | 0.21435 | 0.21432
320 | 0.21392 | 0.21389
321 | 0.21352 | 0.21347
322 | 0.21317 | 0.21311
323 | 0.21284 | 0.21278
324 | 0.21248 | 0.21243
325 | 0.21213 | 0.21209
326 | 0.21175 | 0.21172
327 | 0.21136 | 0.2113
328 | 0.21106 | 0.21099
329 | 0.21081 | 0.21074
330 | 0.21051 | 0.21046
331 | 0.21022 | 0.21016
332 | 0.2099 | 0.20985
333 | 0.20952 | 0.20947
334 | 0.20891 | 0.20891
335 | 0.20835 | 0.20831
336 | 0.20794 | 0.2079
337 | 0.20777 | 0.20767
338 | 0.20783 | 0.20766
339 | 0.20762 | 0.20758
340 | 0.20745 | 0.20736
341 | 0.20727 | 0.2072
342 | 0.20716 | 0.20706
343 | 0.20699 | 0.20693
344 | 0.20675 | 0.20668
345 | 0.20646 | 0.2064
346 | 0.20589 | 0.20592
347 | 0.2054 | 0.20537
348 | 0.20512 | 0.20504
349 | 0.20499 | 0.20489
350 | 0.20487 | 0.20478
351 | 0.20472 | 0.20464
352 | 0.20455 | 0.20448
353 | 0.2043 | 0.20425
354 | 0.20401 | 0.20397
355 | 0.20372 | 0.20363
356 | 0.20325 | 0.20328
357 | 0.20265 | 0.20265
358 | 0.2024 | 0.20229
359 | 0.20236 | 0.20221
360 | 0.20225 | 0.20217
361 | 0.2018 | 0.2018
362 | 0.20138 | 0.20137
363 | 0.20119 | 0.20107
364 | 0.20109 | 0.20101
365 | 0.20082 | 0.20078
366 | 0.20079 | 0.20068
367 | 0.20088 | 0.20072
368 | 0.20077 | 0.20072
369 | 0.20034 | 0.20034
370 | 0.19986 | 0.19987
371 | 0.19948 | 0.19941
372 | 0.19946 | 0.19935
373 | 0.19952 | 0.19937
374 | 0.19929 | 0.19924
375 | 0.1989 | 0.19892
376 | 0.19865 | 0.19857
377 | 0.19861 | 0.19847
378 | 0.19837 | 0.19833
379 | 0.19801 | 0.19799
380 | 0.19768 | 0.19761
381 | 0.1974 | 0.19737
382 | 0.19739 | 0.19727
383 | 0.19738 | 0.19728
384 | 0.19739 | 0.1973
385 | 0.19729 | 0.19722
386 | 0.19714 | 0.19706
387 | 0.19675 | 0.19674
388 | 0.19624 | 0.19624
389 | 0.19573 | 0.19573
390 | 0.19546 | 0.19538
391 | 0.19529 | 0.19522
392 | 0.19524 | 0.19515
393 | 0.19532 | 0.19519
394 | 0.19548 | 0.19533
395 | 0.19535 | 0.19531
396 | 0.19499 | 0.19497
397 | 0.19462 | 0.1946
398 | 0.19424 | 0.19422
399 | 0.19395 | 0.19388
400 | 0.19375 | 0.1937