## Sheet1
循环次数 | 充电容量/mAh | 放电容量/mAh
10 | 0.47961 | 0.4813
11 | 0.47517 | 0.47617
12 | 0.472 | 0.47251
13 | 0.46937 | 0.47022
14 | 0.46765 | 0.46843
15 | 0.46648 | 0.46688
16 | 0.46521 | 0.46613
17 | 0.46478 | 0.46532
18 | 0.46406 | 0.46461
19 | 0.46367 | 0.46435
20 | 0.46381 | 0.46408
21 | 0.46363 | 0.46412
22 | 0.46362 | 0.46428
23 | 0.46395 | 0.46441
24 | 0.4644 | 0.46468
25 | 0.46478 | 0.46535
26 | 0.46592 | 0.46614
27 | 0.46665 | 0.46737
28 | 0.46726 | 0.46798
29 | 0.46743 | 0.46838
30 | 0.46888 | 0.46936
31 | 0.47002 | 0.47063
32 | 0.47133 | 0.47228
33 | 0.47273 | 0.47329
34 | 0.47385 | 0.47474
35 | 0.47538 | 0.47636
36 | 0.47652 | 0.47734
37 | 0.47755 | 0.47866
38 | 0.47907 | 0.48008
39 | 0.48023 | 0.48107
40 | 0.48122 | 0.48244
41 | 0.48279 | 0.48351
42 | 0.48338 | 0.48469
43 | 0.48458 | 0.48567
44 | 0.48542 | 0.48631
45 | 0.48671 | 0.48777
46 | 0.48757 | 0.48845
47 | 0.48895 | 0.48978
48 | 0.4893 | 0.49069
49 | 0.49049 | 0.491
50 | 0.4907 | 0.49203
51 | 0.49131 | 0.4922
52 | 0.49246 | 0.49335
53 | 0.49252 | 0.49364
54 | 0.49368 | 0.49423
55 | 0.49388 | 0.49499
56 | 0.49443 | 0.49516
57 | 0.49535 | 0.49619
58 | 0.49531 | 0.49634
59 | 0.49591 | 0.49642
60 | 0.49669 | 0.49734
61 | 0.49645 | 0.49761
62 | 0.497 | 0.49747
63 | 0.49688 | 0.4979
64 | 0.49707 | 0.49791
65 | 0.49713 | 0.49771
66 | 0.49765 | 0.49828
67 | 0.49761 | 0.49828
68 | 0.49813 | 0.49881
69 | 0.49746 | 0.49847
70 | 0.49781 | 0.49819
71 | 0.49811 | 0.4987
72 | 0.49791 | 0.49875
73 | 0.49756 | 0.49833
74 | 0.49733 | 0.498
75 | 0.49709 | 0.49775
76 | 0.49684 | 0.49752
77 | 0.49542 | 0.49659
78 | 0.49532 | 0.49559
79 | 0.49623 | 0.49603
80 | 0.49638 | 0.49722
81 | 0.49531 | 0.49617
82 | 0.49504 | 0.49572
83 | 0.49488 | 0.49531
84 | 0.49377 | 0.49473
85 | 0.49369 | 0.4939
86 | 0.49274 | 0.49392
87 | 0.49223 | 0.4926
88 | 0.49121 | 0.49237
89 | 0.49026 | 0.49083
90 | 0.48985 | 0.49034
91 | 0.48905 | 0.49013
92 | 0.48709 | 0.48828
93 | 0.48689 | 0.48697
94 | 0.48618 | 0.48713
95 | 0.48459 | 0.48556
96 | 0.48458 | 0.48462
97 | 0.48337 | 0.48444
98 | 0.48303 | 0.48318
99 | 0.48232 | 0.48314
100 | 0.48044 | 0.48148
101 | 0.47996 | 0.48018
102 | 0.47923 | 0.48004
103 | 0.47759 | 0.47838
104 | 0.47723 | 0.47746
105 | 0.4756 | 0.47673
106 | 0.47496 | 0.4752
107 | 0.47384 | 0.47468
108 | 0.47283 | 0.47337
109 | 0.47102 | 0.4721
110 | 0.47006 | 0.4706
111 | 0.46854 | 0.46936
112 | 0.4677 | 0.46795
113 | 0.46676 | 0.46739
114 | 0.46555 | 0.46621
115 | 0.46409 | 0.46464
116 | 0.46369 | 0.46375
117 | 0.46253 | 0.46309
118 | 0.46117 | 0.46189
119 | 0.4602 | 0.46036
120 | 0.45888 | 0.45952
121 | 0.45808 | 0.45821
122 | 0.45671 | 0.45724
123 | 0.45602 | 0.45605
124 | 0.45454 | 0.45513
125 | 0.45351 | 0.4538
126 | 0.45213 | 0.45247
127 | 0.45081 | 0.45127
128 | 0.44955 | 0.45002
129 | 0.44833 | 0.44851
130 | 0.44669 | 0.44737
131 | 0.44527 | 0.44577
132 | 0.44392 | 0.4442
133 | 0.44286 | 0.44291
134 | 0.44155 | 0.44196
135 | 0.44022 | 0.44053
136 | 0.43896 | 0.43912
137 | 0.43722 | 0.43796
138 | 0.43547 | 0.43606
139 | 0.4339 | 0.43429
140 | 0.43195 | 0.43267
141 | 0.43057 | 0.43093
142 | 0.42886 | 0.42927
143 | 0.42713 | 0.42767
144 | 0.42575 | 0.42601
145 | 0.42428 | 0.42447
146 | 0.42291 | 0.42322
147 | 0.42184 | 0.42186
148 | 0.42015 | 0.42058
149 | 0.41878 | 0.41908
150 | 0.41747 | 0.41753
151 | 0.4158 | 0.41632
152 | 0.41447 | 0.41463
153 | 0.41256 | 0.41309
154 | 0.41101 | 0.41116
155 | 0.40993 | 0.40984
156 | 0.40951 | 0.4093
157 | 0.40843 | 0.40847
158 | 0.40712 | 0.40734
159 | 0.40601 | 0.40592
160 | 0.40454 | 0.40484
161 | 0.40363 | 0.40345
162 | 0.40221 | 0.40253
163 | 0.40121 | 0.401
164 | 0.40001 | 0.40021
165 | 0.3988 | 0.39876
166 | 0.39767 | 0.39784
167 | 0.39674 | 0.3965
168 | 0.39568 | 0.39588
169 | 0.39424 | 0.39427
170 | 0.39352 | 0.39348
171 | 0.39232 | 0.39232
172 | 0.39162 | 0.39155
173 | 0.3901 | 0.39034
174 | 0.38938 | 0.38926
175 | 0.38816 | 0.38849
176 | 0.38649 | 0.3867
177 | 0.38514 | 0.38529
178 | 0.38412 | 0.38414
179 | 0.38321 | 0.38326
180 | 0.38283 | 0.38273
181 | 0.3812 | 0.3818
182 | 0.3795 | 0.37984
183 | 0.37816 | 0.3784
184 | 0.3772 | 0.37732
185 | 0.37675 | 0.37659
186 | 0.3755 | 0.37601
187 | 0.37373 | 0.37424
188 | 0.37211 | 0.3725
189 | 0.3708 | 0.37106
190 | 0.36976 | 0.36995
191 | 0.36866 | 0.3689
192 | 0.36761 | 0.36784
193 | 0.36661 | 0.36677
194 | 0.36575 | 0.36583
195 | 0.36556 | 0.36543
196 | 0.36422 | 0.36468
197 | 0.36266 | 0.36301
198 | 0.36138 | 0.3616
199 | 0.36065 | 0.36058
200 | 0.36066 | 0.36045
201 | 0.35975 | 0.36001
202 | 0.35816 | 0.35855
203 | 0.35685 | 0.35703
204 | 0.35609 | 0.35607
205 | 0.35553 | 0.35557
206 | 0.35502 | 0.35488
207 | 0.35477 | 0.35469
208 | 0.35365 | 0.35397
209 | 0.35235 | 0.35251
210 | 0.35202 | 0.35185
211 | 0.35129 | 0.35134
212 | 0.35086 | 0.35076
213 | 0.34985 | 0.35014
214 | 0.34864 | 0.34877
215 | 0.34763 | 0.3477
216 | 0.34689 | 0.34691
217 | 0.34623 | 0.34623
218 | 0.34557 | 0.34561
219 | 0.34499 | 0.34495
220 | 0.34487 | 0.34463
221 | 0.34566 | 0.34424
222 | 0.34134 | 0.34396
223 | 0.34235 | 0.3401
224 | 0.34068 | 0.34367
225 | 0.34296 | 0.34299
226 | 0.33717 | 0.33576
227 | 0.33609 | 0.33817
228 | 0.33491 | 0.33512
229 | 0.33492 | 0.3347
230 | 0.33524 | 0.3352
231 | 0.33433 | 0.33471
232 | 0.33295 | 0.33336
233 | 0.3322 | 0.33239
234 | 0.33095 | 0.33143
235 | 0.33001 | 0.33019
236 | 0.32916 | 0.32949
237 | 0.32772 | 0.32818
238 | 0.32684 | 0.32705
239 | 0.32568 | 0.32611
240 | 0.32471 | 0.32494
241 | 0.32403 | 0.32429
242 | 0.32312 | 0.32345
243 | 0.32199 | 0.32238
244 | 0.32078 | 0.32123
245 | 0.31957 | 0.31998
246 | 0.31844 | 0.31877
247 | 0.31735 | 0.31772
248 | 0.31621 | 0.31658
249 | 0.31502 | 0.31548
250 | 0.31381 | 0.31423
251 | 0.31274 | 0.31309
252 | 0.31166 | 0.31207
253 | 0.31053 | 0.31092
254 | 0.30936 | 0.30976
255 | 0.30784 | 0.30838
256 | 0.3064 | 0.30684
257 | 0.30539 | 0.30567
258 | 0.30476 | 0.30496
259 | 0.30385 | 0.30415
260 | 0.30305 | 0.30332
261 | 0.30228 | 0.30256
262 | 0.30132 | 0.30162
263 | 0.30013 | 0.30059
264 | 0.29872 | 0.29914
265 | 0.29767 | 0.29799
266 | 0.29682 | 0.29708
267 | 0.29599 | 0.29629
268 | 0.29504 | 0.29538
269 | 0.29399 | 0.29435
270 | 0.29287 | 0.29324
271 | 0.29131 | 0.29189
272 | 0.29006 | 0.29037
273 | 0.28932 | 0.28954
274 | 0.28824 | 0.28864
275 | 0.2869 | 0.28733
276 | 0.28589 | 0.2862
277 | 0.2848 | 0.28519
278 | 0.28398 | 0.28426
279 | 0.28335 | 0.28356
280 | 0.28218 | 0.28261
281 | 0.28089 | 0.28128
282 | 0.27985 | 0.28016
283 | 0.27921 | 0.27941
284 | 0.27812 | 0.27851
285 | 0.27696 | 0.27731
286 | 0.27619 | 0.2764
287 | 0.27517 | 0.27551
288 | 0.274 | 0.27433
289 | 0.27298 | 0.27328
290 | 0.27223 | 0.27244
291 | 0.27165 | 0.2718
292 | 0.27097 | 0.2712
293 | 0.27018 | 0.27038
294 | 0.26893 | 0.2693
295 | 0.26766 | 0.26796
296 | 0.2667 | 0.26694
297 | 0.26593 | 0.2661
298 | 0.26543 | 0.26553
299 | 0.26509 | 0.26515
300 | 0.26426 | 0.26451
301 | 0.26331 | 0.26349
302 | 0.26233 | 0.26252
303 | 0.26147 | 0.26165
304 | 0.2609 | 0.26099
305 | 0.26055 | 0.26057
306 | 0.25982 | 0.26008
307 | 0.25888 | 0.25912
308 | 0.25823 | 0.25835
309 | 0.25732 | 0.25753
310 | 0.25632 | 0.25658
311 | 0.25573 | 0.2558
312 | 0.25532 | 0.25536
313 | 0.25456 | 0.25482
314 | 0.25352 | 0.2538
315 | 0.25277 | 0.25292
316 | 0.2523 | 0.25235
317 | 0.25163 | 0.25183
318 | 0.25066 | 0.25089
319 | 0.24972 | 0.24992
320 | 0.249 | 0.24911
321 | 0.24845 | 0.24853
322 | 0.24805 | 0.24809
323 | 0.24785 | 0.24784
324 | 0.24724 | 0.24742
325 | 0.24631 | 0.24655
326 | 0.24554 | 0.24571
327 | 0.24509 | 0.24517
328 | 0.24441 | 0.24461
329 | 0.24363 | 0.24377
330 | 0.24312 | 0.24322
331 | 0.24263 | 0.2427
332 | 0.24198 | 0.24216
333 | 0.24102 | 0.24126
334 | 0.24008 | 0.24026
335 | 0.23938 | 0.2395
336 | 0.2391 | 0.23911
337 | 0.23896 | 0.23894
338 | 0.23849 | 0.23863
339 | 0.23767 | 0.23784
340 | 0.23677 | 0.23695
341 | 0.23599 | 0.23615
342 | 0.23558 | 0.23562
343 | 0.23541 | 0.23539
344 | 0.23508 | 0.23515
345 | 0.23443 | 0.23455
346 | 0.23363 | 0.23377
347 | 0.23286 | 0.23299
348 | 0.23247 | 0.2325
349 | 0.23228 | 0.23228
350 | 0.23195 | 0.23202
351 | 0.23122 | 0.2314
352 | 0.23039 | 0.23057
353 | 0.22971 | 0.22983
354 | 0.22913 | 0.22925
355 | 0.2284 | 0.22854
356 | 0.22815 | 0.22814
357 | 0.22817 | 0.22815
358 | 0.22786 | 0.22793
359 | 0.22704 | 0.22725
360 | 0.22629 | 0.22639
361 | 0.22606 | 0.22601
362 | 0.22577 | 0.22582
363 | 0.22508 | 0.22525
364 | 0.22432 | 0.22445
365 | 0.224 | 0.22403
366 | 0.22389 | 0.22385
367 | 0.22332 | 0.22343
368 | 0.22271 | 0.22277
369 | 0.22229 | 0.22233
370 | 0.22189 | 0.22192
371 | 0.22154 | 0.22157
372 | 0.22133 | 0.22136
373 | 0.22123 | 0.22117
374 | 0.2209 | 0.22095
375 | 0.2202 | 0.22032
376 | 0.21942 | 0.21957
377 | 0.21877 | 0.21884
378 | 0.2187 | 0.21862
379 | 0.21867 | 0.21863
380 | 0.21822 | 0.21831
381 | 0.21764 | 0.21776
382 | 0.21701 | 0.21712
383 | 0.21642 | 0.21654
384 | 0.21601 | 0.21607
385 | 0.216 | 0.21599
386 | 0.216 | 0.21598
387 | 0.21555 | 0.2157
388 | 0.21476 | 0.21497
389 | 0.21421 | 0.21429
390 | 0.21409 | 0.21403
391 | 0.21374 | 0.21381
392 | 0.21307 | 0.21325
393 | 0.21273 | 0.21275
394 | 0.2127 | 0.21264
395 | 0.21257 | 0.21253
396 | 0.21202 | 0.21211
397 | 0.21137 | 0.21151
398 | 0.21073 | 0.21085
399 | 0.21042 | 0.21041
400 | 0.21053 | 0.21042