## Sheet1
循环次数 | 充电容量/mAh | 放电容量/mAh
10 | 0.43775 | 0.43674
11 | 0.43726 | 0.43629
12 | 0.43711 | 0.43659
13 | 0.43714 | 0.43665
14 | 0.43774 | 0.43722
15 | 0.4382 | 0.43805
16 | 0.43876 | 0.43852
17 | 0.44003 | 0.43995
18 | 0.44081 | 0.44105
19 | 0.4416 | 0.44185
20 | 0.44284 | 0.44287
21 | 0.44379 | 0.44418
22 | 0.44495 | 0.44526
23 | 0.44603 | 0.44623
24 | 0.44713 | 0.4477
25 | 0.44812 | 0.44837
26 | 0.44914 | 0.44974
27 | 0.45017 | 0.45041
28 | 0.45123 | 0.45158
29 | 0.45234 | 0.45291
30 | 0.45318 | 0.45353
31 | 0.45417 | 0.45473
32 | 0.45504 | 0.45526
33 | 0.45606 | 0.45657
34 | 0.45694 | 0.45736
35 | 0.45743 | 0.45789
36 | 0.45845 | 0.45882
37 | 0.45912 | 0.45937
38 | 0.45998 | 0.46025
39 | 0.46044 | 0.46084
40 | 0.46095 | 0.46126
41 | 0.46133 | 0.46174
42 | 0.4618 | 0.46203
43 | 0.46209 | 0.46243
44 | 0.46225 | 0.46244
45 | 0.46249 | 0.46293
46 | 0.46264 | 0.46272
47 | 0.46276 | 0.46319
48 | 0.4626 | 0.46296
49 | 0.46254 | 0.46259
50 | 0.46246 | 0.46276
51 | 0.46229 | 0.46269
52 | 0.46186 | 0.46209
53 | 0.46171 | 0.46208
54 | 0.46133 | 0.46145
55 | 0.4608 | 0.46115
56 | 0.46024 | 0.46071
57 | 0.4599 | 0.45988
58 | 0.45903 | 0.45951
59 | 0.45865 | 0.45882
60 | 0.45763 | 0.45799
61 | 0.45691 | 0.45732
62 | 0.45593 | 0.45603
63 | 0.45516 | 0.45555
64 | 0.45412 | 0.45427
65 | 0.45303 | 0.45336
66 | 0.45203 | 0.45242
67 | 0.4506 | 0.45088
68 | 0.44964 | 0.44987
69 | 0.44819 | 0.44867
70 | 0.44674 | 0.44694
71 | 0.4453 | 0.44569
72 | 0.44392 | 0.44424
73 | 0.44252 | 0.44277
74 | 0.44083 | 0.44106
75 | 0.43944 | 0.43986
76 | 0.43773 | 0.43802
77 | 0.43608 | 0.43633
78 | 0.43423 | 0.43459
79 | 0.43274 | 0.43293
80 | 0.43095 | 0.43131
81 | 0.42925 | 0.4294
82 | 0.42734 | 0.42773
83 | 0.42546 | 0.42566
84 | 0.42376 | 0.42405
85 | 0.42168 | 0.4219
86 | 0.41999 | 0.42016
87 | 0.41782 | 0.41817
88 | 0.41596 | 0.41613
89 | 0.4139 | 0.41412
90 | 0.41198 | 0.41215
91 | 0.41006 | 0.41024
92 | 0.40788 | 0.40816
93 | 0.40603 | 0.40616
94 | 0.40384 | 0.40405
95 | 0.40197 | 0.40198
96 | 0.39982 | 0.40012
97 | 0.39786 | 0.39793
98 | 0.39572 | 0.39588
99 | 0.39386 | 0.39386
100 | 0.39173 | 0.39195
101 | 0.38966 | 0.38978
102 | 0.38779 | 0.38776
103 | 0.38594 | 0.38602
104 | 0.38387 | 0.38401
105 | 0.38174 | 0.38189
106 | 0.37965 | 0.37967
107 | 0.37783 | 0.37781
108 | 0.37588 | 0.37597
109 | 0.37402 | 0.37404
110 | 0.37217 | 0.37218
111 | 0.37027 | 0.37018
112 | 0.36845 | 0.36849
113 | 0.36643 | 0.36647
114 | 0.3646 | 0.36458
115 | 0.36279 | 0.3628
116 | 0.36102 | 0.3609
117 | 0.35928 | 0.35922
118 | 0.3576 | 0.35749
119 | 0.35608 | 0.35593
120 | 0.35434 | 0.35431
121 | 0.35255 | 0.35244
122 | 0.35086 | 0.35084
123 | 0.34927 | 0.34905
124 | 0.34776 | 0.34768
125 | 0.34615 | 0.34602
126 | 0.34436 | 0.34436
127 | 0.34291 | 0.34267
128 | 0.34132 | 0.34128
129 | 0.33984 | 0.33965
130 | 0.33824 | 0.33814
131 | 0.33663 | 0.33653
132 | 0.3351 | 0.33499
133 | 0.33368 | 0.33353
134 | 0.33212 | 0.33197
135 | 0.33076 | 0.33062
136 | 0.32931 | 0.32915
137 | 0.32781 | 0.32769
138 | 0.32632 | 0.32621
139 | 0.3248 | 0.32462
140 | 0.32353 | 0.32336
141 | 0.32216 | 0.32203
142 | 0.32074 | 0.3206
143 | 0.31935 | 0.31917
144 | 0.31806 | 0.31786
145 | 0.31648 | 0.31647
146 | 0.31511 | 0.31491
147 | 0.31387 | 0.31369
148 | 0.3125 | 0.31237
149 | 0.3112 | 0.31104
150 | 0.30995 | 0.3098
151 | 0.30883 | 0.30859
152 | 0.30761 | 0.3075
153 | 0.30624 | 0.30609
154 | 0.30511 | 0.30492
155 | 0.30404 | 0.30389
156 | 0.30267 | 0.30253
157 | 0.30146 | 0.30126
158 | 0.30059 | 0.30035
159 | 0.29944 | 0.29937
160 | 0.29826 | 0.29805
161 | 0.29717 | 0.29695
162 | 0.29627 | 0.29614
163 | 0.29497 | 0.29493
164 | 0.29406 | 0.29381
165 | 0.29315 | 0.29295
166 | 0.29194 | 0.29188
167 | 0.29102 | 0.29082
168 | 0.29018 | 0.29003
169 | 0.28898 | 0.2889
170 | 0.28812 | 0.288
171 | 0.28727 | 0.28703
172 | 0.28646 | 0.2863
173 | 0.28555 | 0.2854
174 | 0.28452 | 0.2844
175 | 0.28364 | 0.28338
176 | 0.283 | 0.28291
177 | 0.28211 | 0.28195
178 | 0.28117 | 0.28114
179 | 0.28029 | 0.28016
180 | 0.27943 | 0.27919
181 | 0.27873 | 0.27869
182 | 0.278 | 0.27777
183 | 0.27737 | 0.2772
184 | 0.27645 | 0.27625
185 | 0.27584 | 0.27576
186 | 0.27516 | 0.27485
187 | 0.27445 | 0.27444
188 | 0.27373 | 0.27346
189 | 0.27307 | 0.27291
190 | 0.27239 | 0.27224
191 | 0.27171 | 0.27152
192 | 0.27115 | 0.27106
193 | 0.27035 | 0.27017
194 | 0.26995 | 0.26965
195 | 0.26917 | 0.26915
196 | 0.2686 | 0.26831
197 | 0.26804 | 0.2679
198 | 0.26755 | 0.26723
199 | 0.2667 | 0.26666
200 | 0.26633 | 0.26607
201 | 0.26566 | 0.26554
202 | 0.26522 | 0.26492
203 | 0.26444 | 0.26446
204 | 0.26408 | 0.26375
205 | 0.26327 | 0.26317
206 | 0.26331 | 0.26276
207 | 0.26299 | 0.26274
208 | 0.26219 | 0.26203
209 | 0.26197 | 0.2617
210 | 0.26131 | 0.26117
211 | 0.26099 | 0.26068
212 | 0.26036 | 0.26025
213 | 0.2601 | 0.25985
214 | 0.2594 | 0.25926
215 | 0.25902 | 0.25874
216 | 0.2585 | 0.25837
217 | 0.25791 | 0.25772
218 | 0.25757 | 0.25732
219 | 0.25686 | 0.25682
220 | 0.2566 | 0.25635
221 | 0.25578 | 0.25574
222 | 0.25521 | 0.2551
223 | 0.2548 | 0.25457
224 | 0.25411 | 0.25407
225 | 0.25381 | 0.25359
226 | 0.25305 | 0.25296
227 | 0.25259 | 0.2524
228 | 0.25206 | 0.25192
229 | 0.25148 | 0.2514
230 | 0.2511 | 0.25088
231 | 0.25033 | 0.25019
232 | 0.25004 | 0.24985
233 | 0.24926 | 0.24919
234 | 0.2489 | 0.24877
235 | 0.24831 | 0.24815
236 | 0.24798 | 0.24777
237 | 0.24743 | 0.2473
238 | 0.24671 | 0.2466
239 | 0.24636 | 0.24616
240 | 0.24564 | 0.24556
241 | 0.24537 | 0.24519
242 | 0.24478 | 0.24467
243 | 0.24411 | 0.24408
244 | 0.24376 | 0.24356
245 | 0.24301 | 0.24291
246 | 0.2428 | 0.24258
247 | 0.24206 | 0.24192
248 | 0.24165 | 0.24166
249 | 0.24111 | 0.24088
250 | 0.24062 | 0.24058
251 | 0.24007 | 0.23992
252 | 0.23966 | 0.23947
253 | 0.23914 | 0.23914
254 | 0.23875 | 0.23844
255 | 0.23812 | 0.23809
256 | 0.23784 | 0.2376
257 | 0.23715 | 0.23707
258 | 0.23679 | 0.23667
259 | 0.23644 | 0.23626
260 | 0.23586 | 0.23574
261 | 0.23556 | 0.2354
262 | 0.23496 | 0.23481
263 | 0.23466 | 0.23446
264 | 0.23415 | 0.23391
265 | 0.23379 | 0.23368
266 | 0.2334 | 0.23321
267 | 0.23306 | 0.2329
268 | 0.23251 | 0.23235
269 | 0.23217 | 0.23197
270 | 0.23167 | 0.23156
271 | 0.23139 | 0.23118
272 | 0.23104 | 0.23086
273 | 0.23057 | 0.23039
274 | 0.23036 | 0.23017
275 | 0.22982 | 0.22972
276 | 0.22954 | 0.22929
277 | 0.22908 | 0.22896
278 | 0.22877 | 0.22848
279 | 0.2283 | 0.22823
280 | 0.22807 | 0.22784
281 | 0.22763 | 0.22745
282 | 0.2273 | 0.22704
283 | 0.22687 | 0.22666
284 | 0.22647 | 0.22636
285 | 0.22628 | 0.22617
286 | 0.2259 | 0.22567
287 | 0.22536 | 0.22521
288 | 0.22517 | 0.22502
289 | 0.22476 | 0.22454
290 | 0.22428 | 0.22414
291 | 0.22397 | 0.22391
292 | 0.22369 | 0.22342
293 | 0.22325 | 0.22309
294 | 0.22298 | 0.22283
295 | 0.22255 | 0.22232
296 | 0.22224 | 0.22213
297 | 0.22204 | 0.22184
298 | 0.22158 | 0.22137
299 | 0.22114 | 0.22103
300 | 0.22093 | 0.22075
301 | 0.2205 | 0.22028
302 | 0.22011 | 0.22002
303 | 0.21994 | 0.21972
304 | 0.21947 | 0.21929
305 | 0.21914 | 0.21903
306 | 0.21894 | 0.21872
307 | 0.21844 | 0.21826
308 | 0.21826 | 0.21808
309 | 0.21785 | 0.2177
310 | 0.21766 | 0.21751
311 | 0.21725 | 0.21698
312 | 0.21684 | 0.21674
313 | 0.2165 | 0.21628
314 | 0.21636 | 0.21618
315 | 0.21596 | 0.21578
316 | 0.21562 | 0.21552
317 | 0.21539 | 0.21516
318 | 0.21499 | 0.21482
319 | 0.21471 | 0.21457
320 | 0.21447 | 0.21421
321 | 0.21413 | 0.21388
322 | 0.21383 | 0.21371
323 | 0.2135 | 0.21339
324 | 0.21332 | 0.21311
325 | 0.21306 | 0.21285
326 | 0.21275 | 0.21252
327 | 0.21225 | 0.21214
328 | 0.21195 | 0.21174
329 | 0.21186 | 0.21169
330 | 0.21149 | 0.2113
331 | 0.21113 | 0.21097
332 | 0.21089 | 0.21079
333 | 0.2106 | 0.21042
334 | 0.21045 | 0.21025
335 | 0.21005 | 0.2098
336 | 0.20976 | 0.20966
337 | 0.20953 | 0.20931
338 | 0.20915 | 0.20894
339 | 0.20886 | 0.20868
340 | 0.20864 | 0.20851
341 | 0.20843 | 0.20822
342 | 0.2081 | 0.20784
343 | 0.20777 | 0.20758
344 | 0.20758 | 0.20745
345 | 0.20729 | 0.20704
346 | 0.20698 | 0.20682
347 | 0.20671 | 0.2066
348 | 0.20651 | 0.20634
349 | 0.20628 | 0.20607
350 | 0.2059 | 0.20577
351 | 0.20566 | 0.20551
352 | 0.20547 | 0.20531
353 | 0.20524 | 0.20505
354 | 0.20501 | 0.20476
355 | 0.20469 | 0.20445
356 | 0.20433 | 0.20423
357 | 0.20414 | 0.20396
358 | 0.20398 | 0.20376
359 | 0.20363 | 0.20353
360 | 0.20352 | 0.20325
361 | 0.20318 | 0.20291
362 | 0.20292 | 0.2028
363 | 0.20268 | 0.20251
364 | 0.20248 | 0.20236
365 | 0.20235 | 0.20212
366 | 0.20209 | 0.20187
367 | 0.2018 | 0.20155
368 | 0.20148 | 0.20132
369 | 0.20126 | 0.2011
370 | 0.20115 | 0.20097
371 | 0.20084 | 0.20064
372 | 0.20058 | 0.20038
373 | 0.20034 | 0.20018
374 | 0.20012 | 0.19994
375 | 0.19999 | 0.1998
376 | 0.19969 | 0.19948
377 | 0.19944 | 0.1993
378 | 0.1993 | 0.19904
379 | 0.19889 | 0.19873
380 | 0.19865 | 0.1985
381 | 0.19857 | 0.1984
382 | 0.19841 | 0.19815
383 | 0.19803 | 0.19783
384 | 0.19799 | 0.19772
385 | 0.19766 | 0.19751
386 | 0.19749 | 0.19731
387 | 0.19738 | 0.19723
388 | 0.19709 | 0.19695
389 | 0.19689 | 0.19674
390 | 0.19676 | 0.1965
391 | 0.19635 | 0.19613
392 | 0.19618 | 0.19594
393 | 0.19602 | 0.1959
394 | 0.19574 | 0.19559
395 | 0.19561 | 0.19541
396 | 0.1954 | 0.19521
397 | 0.1952 | 0.19499
398 | 0.19491 | 0.19469
399 | 0.19466 | 0.19449
400 | 0.19453 | 0.19437