## Sheet1
循环次数 | 充电容量/mAh | 放电容量/mAh
10 | 0.44318 | 0.44287
11 | 0.44206 | 0.44193
12 | 0.44098 | 0.44094
13 | 0.44051 | 0.44042
14 | 0.44009 | 0.44014
15 | 0.43989 | 0.44016
16 | 0.43971 | 0.43994
17 | 0.43966 | 0.43994
18 | 0.43997 | 0.44034
19 | 0.44012 | 0.44055
20 | 0.44053 | 0.44101
21 | 0.44079 | 0.44127
22 | 0.44122 | 0.44167
23 | 0.44169 | 0.44221
24 | 0.44218 | 0.44267
25 | 0.44278 | 0.44328
26 | 0.4432 | 0.44382
27 | 0.44362 | 0.44408
28 | 0.44418 | 0.44463
29 | 0.44481 | 0.44533
30 | 0.44536 | 0.44577
31 | 0.44593 | 0.44656
32 | 0.4462 | 0.44675
33 | 0.44676 | 0.44729
34 | 0.44711 | 0.44768
35 | 0.44729 | 0.44788
36 | 0.44766 | 0.44823
37 | 0.4478 | 0.44837
38 | 0.44797 | 0.44839
39 | 0.44818 | 0.44882
40 | 0.44806 | 0.44866
41 | 0.4481 | 0.44869
42 | 0.44805 | 0.44855
43 | 0.44806 | 0.44865
44 | 0.44803 | 0.44838
45 | 0.44792 | 0.44837
46 | 0.44765 | 0.44824
47 | 0.44749 | 0.44787
48 | 0.44714 | 0.44767
49 | 0.44654 | 0.44709
50 | 0.4461 | 0.44659
51 | 0.44565 | 0.44615
52 | 0.4451 | 0.44549
53 | 0.44451 | 0.44505
54 | 0.44379 | 0.44425
55 | 0.4432 | 0.4437
56 | 0.44245 | 0.44292
57 | 0.44149 | 0.442
58 | 0.44066 | 0.44109
59 | 0.43985 | 0.44041
60 | 0.43871 | 0.43919
61 | 0.43789 | 0.4383
62 | 0.43688 | 0.43734
63 | 0.43569 | 0.4362
64 | 0.43476 | 0.43512
65 | 0.43369 | 0.43414
66 | 0.43247 | 0.43297
67 | 0.43125 | 0.43168
68 | 0.43021 | 0.43056
69 | 0.42899 | 0.42943
70 | 0.4277 | 0.42817
71 | 0.42653 | 0.42689
72 | 0.42525 | 0.4257
73 | 0.42388 | 0.42428
74 | 0.42249 | 0.42293
75 | 0.42118 | 0.42153
76 | 0.41986 | 0.42023
77 | 0.41863 | 0.41903
78 | 0.41718 | 0.41757
79 | 0.41588 | 0.41623
80 | 0.41449 | 0.41483
81 | 0.41304 | 0.41342
82 | 0.41172 | 0.41205
83 | 0.4104 | 0.41072
84 | 0.40906 | 0.40936
85 | 0.40767 | 0.40805
86 | 0.40628 | 0.40656
87 | 0.40487 | 0.40517
88 | 0.40346 | 0.40378
89 | 0.40217 | 0.4024
90 | 0.40087 | 0.40107
91 | 0.39945 | 0.39976
92 | 0.39809 | 0.39834
93 | 0.39655 | 0.39687
94 | 0.39516 | 0.39536
95 | 0.39368 | 0.39395
96 | 0.39237 | 0.39258
97 | 0.39101 | 0.39122
98 | 0.3896 | 0.38978
99 | 0.38821 | 0.38837
100 | 0.38689 | 0.38705
101 | 0.38548 | 0.38568
102 | 0.38408 | 0.3842
103 | 0.38279 | 0.38297
104 | 0.38141 | 0.3816
105 | 0.38013 | 0.38022
106 | 0.37861 | 0.37887
107 | 0.3773 | 0.37737
108 | 0.37601 | 0.37614
109 | 0.37461 | 0.37476
110 | 0.37326 | 0.3734
111 | 0.37192 | 0.37199
112 | 0.37064 | 0.37078
113 | 0.36923 | 0.36935
114 | 0.36793 | 0.36804
115 | 0.36671 | 0.36679
116 | 0.36534 | 0.36549
117 | 0.36409 | 0.36415
118 | 0.36276 | 0.36289
119 | 0.36152 | 0.36158
120 | 0.36015 | 0.36028
121 | 0.35879 | 0.35884
122 | 0.35765 | 0.35774
123 | 0.3563 | 0.35641
124 | 0.35502 | 0.35511
125 | 0.35378 | 0.35385
126 | 0.35259 | 0.35263
127 | 0.35151 | 0.35153
128 | 0.35026 | 0.35034
129 | 0.34903 | 0.3491
130 | 0.34784 | 0.34789
131 | 0.34668 | 0.34671
132 | 0.34545 | 0.34554
133 | 0.34431 | 0.34431
134 | 0.34332 | 0.34335
135 | 0.34217 | 0.34225
136 | 0.34096 | 0.34097
137 | 0.33986 | 0.33992
138 | 0.33867 | 0.33875
139 | 0.33747 | 0.33746
140 | 0.33647 | 0.33649
141 | 0.33542 | 0.33545
142 | 0.33437 | 0.33435
143 | 0.33338 | 0.33338
144 | 0.33233 | 0.33235
145 | 0.33135 | 0.33136
146 | 0.33026 | 0.33031
147 | 0.32927 | 0.32923
148 | 0.32825 | 0.32827
149 | 0.32723 | 0.32728
150 | 0.32623 | 0.32621
151 | 0.32511 | 0.32518
152 | 0.32419 | 0.32416
153 | 0.32311 | 0.3232
154 | 0.32203 | 0.32208
155 | 0.32108 | 0.32106
156 | 0.32017 | 0.32016
157 | 0.31914 | 0.31919
158 | 0.31815 | 0.31815
159 | 0.31712 | 0.31721
160 | 0.3162 | 0.31612
161 | 0.31529 | 0.31533
162 | 0.31431 | 0.31431
163 | 0.31339 | 0.31337
164 | 0.31237 | 0.3124
165 | 0.31143 | 0.31145
166 | 0.31057 | 0.31054
167 | 0.30962 | 0.30965
168 | 0.30864 | 0.30864
169 | 0.30771 | 0.30776
170 | 0.30667 | 0.30668
171 | 0.3059 | 0.30586
172 | 0.30487 | 0.30493
173 | 0.30388 | 0.30383
174 | 0.30306 | 0.30302
175 | 0.30193 | 0.30197
176 | 0.30107 | 0.30114
177 | 0.30028 | 0.30025
178 | 0.29912 | 0.29913
179 | 0.29829 | 0.29828
180 | 0.29734 | 0.29731
181 | 0.29648 | 0.29642
182 | 0.2956 | 0.29565
183 | 0.29469 | 0.29468
184 | 0.29387 | 0.29387
185 | 0.29298 | 0.29291
186 | 0.29224 | 0.2922
187 | 0.29132 | 0.29132
188 | 0.29042 | 0.29042
189 | 0.28958 | 0.28955
190 | 0.28887 | 0.28882
191 | 0.28799 | 0.28805
192 | 0.28726 | 0.28719
193 | 0.28648 | 0.28644
194 | 0.28567 | 0.28568
195 | 0.28483 | 0.28478
196 | 0.28406 | 0.28403
197 | 0.28329 | 0.28329
198 | 0.28253 | 0.28241
199 | 0.28182 | 0.28187
200 | 0.28109 | 0.281
201 | 0.28022 | 0.28026
202 | 0.2796 | 0.27957
203 | 0.27887 | 0.27876
204 | 0.27818 | 0.27821
205 | 0.2775 | 0.2774
206 | 0.27667 | 0.27667
207 | 0.27605 | 0.276
208 | 0.27543 | 0.27536
209 | 0.27466 | 0.27464
210 | 0.27405 | 0.27399
211 | 0.27324 | 0.27322
212 | 0.27276 | 0.27267
213 | 0.27193 | 0.27197
214 | 0.27142 | 0.27136
215 | 0.27067 | 0.27059
216 | 0.26997 | 0.27002
217 | 0.26943 | 0.26933
218 | 0.26867 | 0.26867
219 | 0.26814 | 0.26807
220 | 0.2674 | 0.26734
221 | 0.26681 | 0.26682
222 | 0.26624 | 0.2661
223 | 0.26552 | 0.26553
224 | 0.26504 | 0.26495
225 | 0.26443 | 0.26441
226 | 0.2638 | 0.26371
227 | 0.26315 | 0.26316
228 | 0.26259 | 0.26248
229 | 0.26191 | 0.26192
230 | 0.26146 | 0.26137
231 | 0.26076 | 0.26068
232 | 0.26019 | 0.2602
233 | 0.25964 | 0.25953
234 | 0.25905 | 0.25903
235 | 0.2585 | 0.25844
236 | 0.25789 | 0.2579
237 | 0.25736 | 0.25724
238 | 0.25682 | 0.25679
239 | 0.25635 | 0.25625
240 | 0.25571 | 0.25568
241 | 0.25518 | 0.25514
242 | 0.25468 | 0.25464
243 | 0.25409 | 0.25396
244 | 0.25357 | 0.25357
245 | 0.25306 | 0.25296
246 | 0.25249 | 0.25244
247 | 0.25205 | 0.25197
248 | 0.25152 | 0.25147
249 | 0.25098 | 0.25087
250 | 0.2504 | 0.25039
251 | 0.24999 | 0.24994
252 | 0.24945 | 0.24937
253 | 0.24893 | 0.24893
254 | 0.24844 | 0.24839
255 | 0.24794 | 0.24785
256 | 0.24756 | 0.24745
257 | 0.24698 | 0.24697
258 | 0.24653 | 0.24641
259 | 0.24605 | 0.24601
260 | 0.24554 | 0.24544
261 | 0.24499 | 0.24495
262 | 0.24464 | 0.24453
263 | 0.24409 | 0.24405
264 | 0.24371 | 0.24358
265 | 0.24317 | 0.24319
266 | 0.24283 | 0.24267
267 | 0.24228 | 0.24221
268 | 0.24173 | 0.24167
269 | 0.2415 | 0.24139
270 | 0.24091 | 0.24086
271 | 0.24053 | 0.24048
272 | 0.24004 | 0.23997
273 | 0.23966 | 0.23961
274 | 0.23919 | 0.2391
275 | 0.23879 | 0.23874
276 | 0.23837 | 0.23823
277 | 0.23793 | 0.23789
278 | 0.23754 | 0.23748
279 | 0.23708 | 0.23699
280 | 0.23668 | 0.23658
281 | 0.2362 | 0.23612
282 | 0.23589 | 0.2358
283 | 0.23537 | 0.23529
284 | 0.23498 | 0.23498
285 | 0.2346 | 0.23445
286 | 0.23416 | 0.23407
287 | 0.23382 | 0.2338
288 | 0.23347 | 0.23336
289 | 0.23303 | 0.23301
290 | 0.23266 | 0.23254
291 | 0.23225 | 0.23221
292 | 0.23179 | 0.23168
293 | 0.23142 | 0.23137
294 | 0.23108 | 0.23097
295 | 0.23065 | 0.23059
296 | 0.23039 | 0.23026
297 | 0.22993 | 0.22989
298 | 0.22958 | 0.22948
299 | 0.22917 | 0.22912
300 | 0.22888 | 0.22879
301 | 0.22844 | 0.22834
302 | 0.22813 | 0.22806
303 | 0.22781 | 0.22771
304 | 0.22737 | 0.22733
305 | 0.22706 | 0.22697
306 | 0.22665 | 0.22658
307 | 0.22631 | 0.2262
308 | 0.22593 | 0.22584
309 | 0.22559 | 0.22556
310 | 0.22527 | 0.22521
311 | 0.22492 | 0.22476
312 | 0.22455 | 0.2245
313 | 0.2241 | 0.22405
314 | 0.22385 | 0.22377
315 | 0.22355 | 0.22342
316 | 0.22311 | 0.223
317 | 0.2228 | 0.22276
318 | 0.22258 | 0.22245
319 | 0.22216 | 0.22206
320 | 0.22182 | 0.22179
321 | 0.22156 | 0.22149
322 | 0.22127 | 0.22114
323 | 0.22091 | 0.22081
324 | 0.2205 | 0.22046
325 | 0.22023 | 0.22016
326 | 0.21999 | 0.21988
327 | 0.21959 | 0.21948
328 | 0.21924 | 0.21918
329 | 0.21896 | 0.21892
330 | 0.2187 | 0.2186
331 | 0.21835 | 0.21823
332 | 0.21799 | 0.21793
333 | 0.21776 | 0.21764
334 | 0.21741 | 0.21736
335 | 0.21718 | 0.21712
336 | 0.21683 | 0.21669
337 | 0.2165 | 0.21643
338 | 0.21612 | 0.21602
339 | 0.21585 | 0.21583
340 | 0.21568 | 0.21556
341 | 0.21537 | 0.21524
342 | 0.21502 | 0.21497
343 | 0.21468 | 0.21459
344 | 0.21443 | 0.21435
345 | 0.2141 | 0.21398
346 | 0.21383 | 0.21374
347 | 0.21354 | 0.21344
348 | 0.21327 | 0.21325
349 | 0.21296 | 0.21291
350 | 0.21275 | 0.21261
351 | 0.21246 | 0.21236
352 | 0.21221 | 0.21208
353 | 0.21178 | 0.21172
354 | 0.21145 | 0.21133
355 | 0.21123 | 0.21119
356 | 0.21101 | 0.21093
357 | 0.21068 | 0.2106
358 | 0.21046 | 0.21034
359 | 0.21008 | 0.21002
360 | 0.20991 | 0.20977
361 | 0.20961 | 0.20954
362 | 0.20934 | 0.20929
363 | 0.20911 | 0.20904
364 | 0.20879 | 0.20868
365 | 0.20849 | 0.20835
366 | 0.20823 | 0.20815
367 | 0.208 | 0.20794
368 | 0.20774 | 0.20768
369 | 0.2075 | 0.20737
370 | 0.20719 | 0.20709
371 | 0.20694 | 0.20685
372 | 0.20668 | 0.20661
373 | 0.20644 | 0.20636
374 | 0.20616 | 0.20606
375 | 0.20588 | 0.20579
376 | 0.20565 | 0.20552
377 | 0.20535 | 0.20533
378 | 0.20513 | 0.20506
379 | 0.2049 | 0.20479
380 | 0.20464 | 0.20454
381 | 0.20442 | 0.20433
382 | 0.20417 | 0.20407
383 | 0.20391 | 0.20378
384 | 0.20365 | 0.20352
385 | 0.20335 | 0.2033
386 | 0.20328 | 0.20317
387 | 0.20301 | 0.20293
388 | 0.20269 | 0.20261
389 | 0.20246 | 0.20242
390 | 0.20228 | 0.20218
391 | 0.20203 | 0.20195
392 | 0.20182 | 0.20173
393 | 0.20156 | 0.20147
394 | 0.2014 | 0.20124
395 | 0.20112 | 0.201
396 | 0.20089 | 0.20077
397 | 0.20064 | 0.20056
398 | 0.20045 | 0.20036
399 | 0.20023 | 0.2002
400 | 0.20002 | 0.19996