## Sheet1
循环次数 | 充电容量/mAh | 放电容量/mAh
10 | 0.43552 | 0.43541
11 | 0.43489 | 0.43476
12 | 0.43458 | 0.43462
13 | 0.43441 | 0.43454
14 | 0.43462 | 0.43474
15 | 0.43485 | 0.43512
16 | 0.43512 | 0.43543
17 | 0.43571 | 0.43609
18 | 0.43627 | 0.43671
19 | 0.43691 | 0.43752
20 | 0.4375 | 0.43792
21 | 0.43835 | 0.43891
22 | 0.43892 | 0.43959
23 | 0.43978 | 0.44038
24 | 0.4405 | 0.44105
25 | 0.44125 | 0.44192
26 | 0.44199 | 0.44258
27 | 0.4429 | 0.44341
28 | 0.44376 | 0.44434
29 | 0.44453 | 0.44523
30 | 0.4452 | 0.44575
31 | 0.44593 | 0.44658
32 | 0.4465 | 0.44718
33 | 0.44728 | 0.44789
34 | 0.44787 | 0.44848
35 | 0.4483 | 0.44898
36 | 0.4488 | 0.4493
37 | 0.4493 | 0.45002
38 | 0.4495 | 0.45022
39 | 0.44998 | 0.45054
40 | 0.4502 | 0.45092
41 | 0.45025 | 0.45088
42 | 0.4505 | 0.45114
43 | 0.45049 | 0.45107
44 | 0.45049 | 0.45109
45 | 0.4504 | 0.45115
46 | 0.4502 | 0.45082
47 | 0.44998 | 0.4506
48 | 0.44965 | 0.45025
49 | 0.44925 | 0.4499
50 | 0.44877 | 0.44932
51 | 0.44833 | 0.44902
52 | 0.44773 | 0.44839
53 | 0.44708 | 0.4477
54 | 0.44631 | 0.44683
55 | 0.4456 | 0.44626
56 | 0.44486 | 0.4454
57 | 0.44397 | 0.44459
58 | 0.44306 | 0.44356
59 | 0.4421 | 0.44272
60 | 0.44111 | 0.44158
61 | 0.44004 | 0.44062
62 | 0.43893 | 0.43943
63 | 0.43764 | 0.43823
64 | 0.43656 | 0.43701
65 | 0.43533 | 0.43586
66 | 0.43401 | 0.43453
67 | 0.43266 | 0.43324
68 | 0.43126 | 0.43174
69 | 0.42987 | 0.43032
70 | 0.42841 | 0.42894
71 | 0.42686 | 0.42741
72 | 0.42532 | 0.42574
73 | 0.42385 | 0.42432
74 | 0.4223 | 0.42272
75 | 0.42072 | 0.42117
76 | 0.41924 | 0.41962
77 | 0.41763 | 0.41811
78 | 0.41595 | 0.41636
79 | 0.41446 | 0.4148
80 | 0.41268 | 0.41322
81 | 0.41102 | 0.41135
82 | 0.40948 | 0.40985
83 | 0.40786 | 0.40826
84 | 0.40609 | 0.40649
85 | 0.40454 | 0.40481
86 | 0.40291 | 0.40322
87 | 0.40121 | 0.4016
88 | 0.39948 | 0.39975
89 | 0.39794 | 0.39823
90 | 0.39617 | 0.3965
91 | 0.39452 | 0.39471
92 | 0.39297 | 0.39325
93 | 0.39123 | 0.39152
94 | 0.38945 | 0.38974
95 | 0.38787 | 0.3881
96 | 0.38624 | 0.38645
97 | 0.38457 | 0.38484
98 | 0.3829 | 0.38307
99 | 0.38132 | 0.38153
100 | 0.37966 | 0.37983
101 | 0.37809 | 0.3783
102 | 0.37649 | 0.37662
103 | 0.37481 | 0.37499
104 | 0.37313 | 0.37331
105 | 0.37162 | 0.37176
106 | 0.37012 | 0.37019
107 | 0.36867 | 0.36878
108 | 0.36708 | 0.3672
109 | 0.36552 | 0.36569
110 | 0.36405 | 0.36408
111 | 0.36251 | 0.36265
112 | 0.36105 | 0.36109
113 | 0.35951 | 0.35962
114 | 0.35794 | 0.35804
115 | 0.35652 | 0.35656
116 | 0.35513 | 0.35519
117 | 0.35357 | 0.35373
118 | 0.3522 | 0.35215
119 | 0.3508 | 0.35084
120 | 0.34943 | 0.34951
121 | 0.34808 | 0.34808
122 | 0.34664 | 0.34665
123 | 0.34528 | 0.34535
124 | 0.344 | 0.34394
125 | 0.34274 | 0.34271
126 | 0.3414 | 0.34144
127 | 0.34004 | 0.34011
128 | 0.33873 | 0.33869
129 | 0.33753 | 0.33752
130 | 0.33621 | 0.33624
131 | 0.33476 | 0.3348
132 | 0.33357 | 0.3335
133 | 0.33385 | 0.33236
134 | 0.3344 | 0.33325
135 | 0.33362 | 0.33334
136 | 0.3328 | 0.33265
137 | 0.33186 | 0.33183
138 | 0.33085 | 0.3308
139 | 0.32987 | 0.32984
140 | 0.32881 | 0.32876
141 | 0.32772 | 0.32775
142 | 0.3266 | 0.32653
143 | 0.3256 | 0.32557
144 | 0.32444 | 0.3245
145 | 0.32336 | 0.3233
146 | 0.3223 | 0.32228
147 | 0.3213 | 0.32124
148 | 0.3202 | 0.3202
149 | 0.31922 | 0.31916
150 | 0.31817 | 0.31811
151 | 0.31701 | 0.31701
152 | 0.3159 | 0.31589
153 | 0.31498 | 0.31491
154 | 0.31389 | 0.31386
155 | 0.31286 | 0.31281
156 | 0.31177 | 0.31175
157 | 0.31076 | 0.31073
158 | 0.30972 | 0.30967
159 | 0.30868 | 0.30862
160 | 0.30775 | 0.30762
161 | 0.30676 | 0.30676
162 | 0.30569 | 0.30566
163 | 0.30459 | 0.30453
164 | 0.30365 | 0.30356
165 | 0.30256 | 0.30252
166 | 0.30161 | 0.30157
167 | 0.30062 | 0.30054
168 | 0.29966 | 0.29956
169 | 0.29852 | 0.29854
170 | 0.29764 | 0.29753
171 | 0.29677 | 0.29667
172 | 0.29579 | 0.29577
173 | 0.29474 | 0.29467
174 | 0.29396 | 0.29388
175 | 0.29304 | 0.29294
176 | 0.2921 | 0.29206
177 | 0.29119 | 0.29111
178 | 0.29028 | 0.29026
179 | 0.28949 | 0.28939
180 | 0.28863 | 0.28855
181 | 0.28775 | 0.28767
182 | 0.28691 | 0.2868
183 | 0.28614 | 0.28608
184 | 0.28531 | 0.28522
185 | 0.28442 | 0.28439
186 | 0.28355 | 0.28342
187 | 0.28282 | 0.28273
188 | 0.28198 | 0.28195
189 | 0.28131 | 0.28118
190 | 0.28045 | 0.28038
191 | 0.27971 | 0.27962
192 | 0.279 | 0.2789
193 | 0.27835 | 0.2783
194 | 0.27745 | 0.27735
195 | 0.27683 | 0.27672
196 | 0.27613 | 0.27606
197 | 0.27534 | 0.27529
198 | 0.27467 | 0.27454
199 | 0.27392 | 0.27384
200 | 0.27326 | 0.27317
201 | 0.27263 | 0.27257
202 | 0.27192 | 0.27182
203 | 0.27134 | 0.27122
204 | 0.27058 | 0.2705
205 | 0.26995 | 0.26989
206 | 0.26925 | 0.26918
207 | 0.26872 | 0.26862
208 | 0.26799 | 0.26793
209 | 0.26744 | 0.26733
210 | 0.26676 | 0.26668
211 | 0.26621 | 0.2661
212 | 0.26561 | 0.26555
213 | 0.26495 | 0.26484
214 | 0.26438 | 0.26436
215 | 0.26372 | 0.26359
216 | 0.26324 | 0.26314
217 | 0.26259 | 0.26252
218 | 0.26199 | 0.26192
219 | 0.2614 | 0.26132
220 | 0.26091 | 0.26081
221 | 0.26024 | 0.26019
222 | 0.25972 | 0.25959
223 | 0.25911 | 0.25902
224 | 0.25857 | 0.25847
225 | 0.25817 | 0.25808
226 | 0.25751 | 0.25742
227 | 0.25699 | 0.25695
228 | 0.25649 | 0.25642
229 | 0.25589 | 0.25581
230 | 0.25543 | 0.25535
231 | 0.25483 | 0.25473
232 | 0.25441 | 0.2543
233 | 0.25495 | 0.25391
234 | 0.25466 | 0.2544
235 | 0.25432 | 0.25424
236 | 0.254 | 0.25376
237 | 0.25366 | 0.25356
238 | 0.25318 | 0.25307
239 | 0.25276 | 0.25272
240 | 0.25241 | 0.25228
241 | 0.25202 | 0.25186
242 | 0.25154 | 0.2515
243 | 0.25119 | 0.25101
244 | 0.2508 | 0.25072
245 | 0.25027 | 0.25017
246 | 0.24992 | 0.24986
247 | 0.24943 | 0.2493
248 | 0.24898 | 0.24894
249 | 0.24867 | 0.24855
250 | 0.24809 | 0.24803
251 | 0.24782 | 0.24768
252 | 0.24723 | 0.24715
253 | 0.24683 | 0.24679
254 | 0.24638 | 0.24626
255 | 0.24598 | 0.2459
256 | 0.24553 | 0.24543
257 | 0.24507 | 0.24499
258 | 0.24467 | 0.24464
259 | 0.24424 | 0.24408
260 | 0.24377 | 0.24371
261 | 0.24339 | 0.24329
262 | 0.24291 | 0.24281
263 | 0.2425 | 0.24248
264 | 0.24212 | 0.24198
265 | 0.24165 | 0.24162
266 | 0.24126 | 0.24112
267 | 0.24077 | 0.24075
268 | 0.24035 | 0.24022
269 | 0.23991 | 0.23981
270 | 0.23964 | 0.23954
271 | 0.23918 | 0.23909
272 | 0.23876 | 0.23866
273 | 0.23837 | 0.23834
274 | 0.23792 | 0.23782
275 | 0.23757 | 0.23748
276 | 0.23711 | 0.23704
277 | 0.23669 | 0.23655
278 | 0.2364 | 0.23632
279 | 0.23593 | 0.23587
280 | 0.23553 | 0.23544
281 | 0.23512 | 0.23508
282 | 0.2347 | 0.23459
283 | 0.23436 | 0.23427
284 | 0.234 | 0.23391
285 | 0.23356 | 0.23347
286 | 0.23321 | 0.2331
287 | 0.23283 | 0.23277
288 | 0.2325 | 0.23242
289 | 0.23219 | 0.23202
290 | 0.23179 | 0.23172
291 | 0.23144 | 0.2314
292 | 0.23103 | 0.23092
293 | 0.23069 | 0.23065
294 | 0.2303 | 0.23018
295 | 0.22994 | 0.22984
296 | 0.22956 | 0.22949
297 | 0.22927 | 0.22914
298 | 0.22884 | 0.22875
299 | 0.22854 | 0.22848
300 | 0.22824 | 0.22808
301 | 0.22781 | 0.22777
302 | 0.22756 | 0.22743
303 | 0.22723 | 0.2271
304 | 0.22676 | 0.22671
305 | 0.22647 | 0.22639
306 | 0.22609 | 0.22599
307 | 0.22574 | 0.22566
308 | 0.22549 | 0.22536
309 | 0.22578 | 0.225
310 | 0.22593 | 0.22564
311 | 0.22563 | 0.22546
312 | 0.22535 | 0.22525
313 | 0.22518 | 0.22501
314 | 0.22488 | 0.22482
315 | 0.2246 | 0.22442
316 | 0.22434 | 0.22423
317 | 0.22397 | 0.22386
318 | 0.22379 | 0.22366
319 | 0.22351 | 0.22341
320 | 0.22325 | 0.22316
321 | 0.22294 | 0.22282
322 | 0.22263 | 0.22256
323 | 0.22233 | 0.22221
324 | 0.22203 | 0.22188
325 | 0.22168 | 0.22158
326 | 0.22145 | 0.22139
327 | 0.22108 | 0.221
328 | 0.22081 | 0.2207
329 | 0.22052 | 0.22038
330 | 0.22017 | 0.22016
331 | 0.21988 | 0.21979
332 | 0.21963 | 0.21946
333 | 0.21927 | 0.2192
334 | 0.21895 | 0.2189
335 | 0.21869 | 0.21855
336 | 0.21825 | 0.21819
337 | 0.21799 | 0.21791
338 | 0.2177 | 0.21761
339 | 0.21747 | 0.21737
340 | 0.21709 | 0.217
341 | 0.21675 | 0.21671
342 | 0.21649 | 0.21636
343 | 0.21616 | 0.21606
344 | 0.21587 | 0.21577
345 | 0.21561 | 0.21552
346 | 0.2153 | 0.2152
347 | 0.21498 | 0.21491
348 | 0.2147 | 0.21461
349 | 0.21435 | 0.21423
350 | 0.21407 | 0.21397
351 | 0.21378 | 0.21373
352 | 0.2136 | 0.21348
353 | 0.21325 | 0.21315
354 | 0.21292 | 0.21284
355 | 0.21268 | 0.21262
356 | 0.21246 | 0.21236
357 | 0.21216 | 0.21203
358 | 0.21185 | 0.21174
359 | 0.21151 | 0.21148
360 | 0.2113 | 0.21118
361 | 0.21102 | 0.21093
362 | 0.21075 | 0.21067
363 | 0.21045 | 0.21033
364 | 0.2101 | 0.20999
365 | 0.20988 | 0.20981
366 | 0.20963 | 0.20955
367 | 0.20934 | 0.20926
368 | 0.20907 | 0.20893
369 | 0.20873 | 0.20863
370 | 0.20848 | 0.20841
371 | 0.20817 | 0.20811
372 | 0.20799 | 0.20789
373 | 0.20767 | 0.20755
374 | 0.20738 | 0.20726
375 | 0.2071 | 0.20704
376 | 0.20694 | 0.20686
377 | 0.20663 | 0.20647
378 | 0.20634 | 0.20629
379 | 0.2061 | 0.20603
380 | 0.20584 | 0.20575
381 | 0.20555 | 0.20548
382 | 0.20526 | 0.20511
383 | 0.20497 | 0.20487
384 | 0.2047 | 0.20461
385 | 0.20484 | 0.20442
386 | 0.20524 | 0.20475
387 | 0.20492 | 0.20475
388 | 0.2047 | 0.20452
389 | 0.20446 | 0.20438
390 | 0.20427 | 0.20418
391 | 0.20406 | 0.20393
392 | 0.20382 | 0.20372
393 | 0.20358 | 0.20346
394 | 0.20336 | 0.20321
395 | 0.20314 | 0.20304
396 | 0.20287 | 0.20281
397 | 0.20266 | 0.20252
398 | 0.20242 | 0.20233
399 | 0.20219 | 0.20204
400 | 0.20195 | 0.20182