## Sheet1
循环次数 | 充电容量/mAh | 放电容量/mAh
10 | 0.39243 | 0.39015
11 | 0.39142 | 0.39024
12 | 0.39116 | 0.39045
13 | 0.39133 | 0.391
14 | 0.39148 | 0.39152
15 | 0.39221 | 0.39248
16 | 0.39266 | 0.39331
17 | 0.39335 | 0.39397
18 | 0.39404 | 0.39505
19 | 0.39489 | 0.39602
20 | 0.39574 | 0.39684
21 | 0.39649 | 0.39776
22 | 0.39749 | 0.39892
23 | 0.39849 | 0.39994
24 | 0.3996 | 0.40107
25 | 0.40058 | 0.40209
26 | 0.4016 | 0.40303
27 | 0.40265 | 0.40441
28 | 0.40361 | 0.40495
29 | 0.40458 | 0.40591
30 | 0.40541 | 0.40693
31 | 0.40652 | 0.40828
32 | 0.40755 | 0.40882
33 | 0.40842 | 0.40988
34 | 0.40952 | 0.41086
35 | 0.41033 | 0.41173
36 | 0.41125 | 0.41253
37 | 0.41195 | 0.4131
38 | 0.41278 | 0.41423
39 | 0.41371 | 0.41479
40 | 0.41424 | 0.41554
41 | 0.41514 | 0.41602
42 | 0.41567 | 0.4165
43 | 0.41638 | 0.41756
44 | 0.41693 | 0.41768
45 | 0.41732 | 0.41842
46 | 0.41797 | 0.41853
47 | 0.41823 | 0.41912
48 | 0.41882 | 0.41943
49 | 0.41907 | 0.41949
50 | 0.41915 | 0.41963
51 | 0.41939 | 0.41998
52 | 0.41978 | 0.42017
53 | 0.41974 | 0.42027
54 | 0.41989 | 0.42009
55 | 0.41999 | 0.42017
56 | 0.41995 | 0.42001
57 | 0.41979 | 0.41985
58 | 0.41975 | 0.42004
59 | 0.41973 | 0.41956
60 | 0.4195 | 0.41946
61 | 0.41934 | 0.41937
62 | 0.41928 | 0.41919
63 | 0.41917 | 0.41875
64 | 0.41859 | 0.41842
65 | 0.41841 | 0.41818
66 | 0.41805 | 0.41767
67 | 0.41762 | 0.41738
68 | 0.4174 | 0.41682
69 | 0.41664 | 0.41625
70 | 0.41631 | 0.41578
71 | 0.41571 | 0.41515
72 | 0.41521 | 0.41461
73 | 0.41466 | 0.41408
74 | 0.41405 | 0.41345
75 | 0.41347 | 0.41303
76 | 0.41291 | 0.41189
77 | 0.41211 | 0.41141
78 | 0.41141 | 0.41063
79 | 0.41068 | 0.40976
80 | 0.4099 | 0.4093
81 | 0.40938 | 0.40828
82 | 0.4083 | 0.40729
83 | 0.40736 | 0.40668
84 | 0.40659 | 0.40545
85 | 0.40556 | 0.40442
86 | 0.40468 | 0.40394
87 | 0.40389 | 0.40271
88 | 0.40289 | 0.40179
89 | 0.40193 | 0.40088
90 | 0.40107 | 0.39998
91 | 0.39994 | 0.39873
92 | 0.39888 | 0.3979
93 | 0.39788 | 0.39645
94 | 0.39666 | 0.39556
95 | 0.39574 | 0.39447
96 | 0.39475 | 0.39367
97 | 0.39372 | 0.39253
98 | 0.39252 | 0.3911
99 | 0.39129 | 0.39025
100 | 0.39023 | 0.38881
101 | 0.38894 | 0.38749
102 | 0.3878 | 0.38646
103 | 0.38662 | 0.3854
104 | 0.38542 | 0.38389
105 | 0.38416 | 0.38286
106 | 0.38302 | 0.38162
107 | 0.38184 | 0.38063
108 | 0.38075 | 0.37921
109 | 0.37947 | 0.37799
110 | 0.37807 | 0.37677
111 | 0.37689 | 0.3755
112 | 0.37584 | 0.37455
113 | 0.37457 | 0.37288
114 | 0.37307 | 0.37173
115 | 0.3719 | 0.37039
116 | 0.37068 | 0.36927
117 | 0.36957 | 0.36814
118 | 0.36819 | 0.36684
119 | 0.36709 | 0.36544
120 | 0.36573 | 0.36418
121 | 0.36436 | 0.36306
122 | 0.36332 | 0.36173
123 | 0.36208 | 0.36052
124 | 0.36061 | 0.35929
125 | 0.35958 | 0.35806
126 | 0.3584 | 0.35687
127 | 0.35706 | 0.35577
128 | 0.35593 | 0.35439
129 | 0.3547 | 0.35329
130 | 0.35362 | 0.35207
131 | 0.35224 | 0.35094
132 | 0.3511 | 0.34952
133 | 0.34995 | 0.34847
134 | 0.34886 | 0.34743
135 | 0.34756 | 0.34602
136 | 0.34628 | 0.34501
137 | 0.34539 | 0.34393
138 | 0.34416 | 0.34266
139 | 0.34293 | 0.34138
140 | 0.3419 | 0.34055
141 | 0.34071 | 0.33933
142 | 0.33956 | 0.33814
143 | 0.33853 | 0.33709
144 | 0.33729 | 0.33596
145 | 0.33623 | 0.33483
146 | 0.33531 | 0.33401
147 | 0.33416 | 0.33277
148 | 0.3332 | 0.33181
149 | 0.33211 | 0.33078
150 | 0.33111 | 0.32971
151 | 0.32991 | 0.32852
152 | 0.32884 | 0.32744
153 | 0.32791 | 0.32657
154 | 0.32677 | 0.32538
155 | 0.32576 | 0.32449
156 | 0.32478 | 0.32363
157 | 0.32382 | 0.32231
158 | 0.32271 | 0.32151
159 | 0.32178 | 0.32051
160 | 0.3208 | 0.3194
161 | 0.31974 | 0.3184
162 | 0.31877 | 0.3175
163 | 0.31782 | 0.3165
164 | 0.31691 | 0.31561
165 | 0.31593 | 0.31466
166 | 0.31503 | 0.31378
167 | 0.31418 | 0.31305
168 | 0.31333 | 0.31205
169 | 0.31226 | 0.31105
170 | 0.31146 | 0.31019
171 | 0.31054 | 0.30926
172 | 0.30953 | 0.30835
173 | 0.30878 | 0.30745
174 | 0.30781 | 0.30661
175 | 0.30684 | 0.30558
176 | 0.30598 | 0.30493
177 | 0.30528 | 0.30405
178 | 0.30443 | 0.30338
179 | 0.30354 | 0.30213
180 | 0.3025 | 0.30138
181 | 0.30186 | 0.3009
182 | 0.3011 | 0.29982
183 | 0.3001 | 0.29886
184 | 0.29929 | 0.29823
185 | 0.29849 | 0.29735
186 | 0.29761 | 0.29659
187 | 0.29696 | 0.29574
188 | 0.29613 | 0.29504
189 | 0.29534 | 0.29436
190 | 0.29482 | 0.29389
191 | 0.29403 | 0.29279
192 | 0.29319 | 0.29213
193 | 0.29246 | 0.2914
194 | 0.29182 | 0.29081
195 | 0.29109 | 0.28999
196 | 0.29041 | 0.28954
197 | 0.2897 | 0.28871
198 | 0.28896 | 0.28802
199 | 0.28833 | 0.28716
200 | 0.28761 | 0.28676
201 | 0.28706 | 0.28623
202 | 0.28639 | 0.28536
203 | 0.2857 | 0.28459
204 | 0.285 | 0.28421
205 | 0.28443 | 0.28346
206 | 0.28375 | 0.28279
207 | 0.2832 | 0.2823
208 | 0.28261 | 0.28183
209 | 0.28201 | 0.28105
210 | 0.28144 | 0.28058
211 | 0.28084 | 0.28
212 | 0.28017 | 0.27925
213 | 0.2797 | 0.2788
214 | 0.27897 | 0.27829
215 | 0.27849 | 0.27766
216 | 0.27792 | 0.27696
217 | 0.27726 | 0.27649
218 | 0.27683 | 0.27622
219 | 0.2764 | 0.27552
220 | 0.27574 | 0.27478
221 | 0.27508 | 0.27432
222 | 0.27466 | 0.27378
223 | 0.27401 | 0.27345
224 | 0.27362 | 0.27278
225 | 0.27306 | 0.27227
226 | 0.27248 | 0.27179
227 | 0.27211 | 0.27134
228 | 0.27156 | 0.27087
229 | 0.27105 | 0.27032
230 | 0.27057 | 0.26962
231 | 0.26993 | 0.26938
232 | 0.26956 | 0.26882
233 | 0.26904 | 0.26824
234 | 0.26852 | 0.26795
235 | 0.26806 | 0.26741
236 | 0.2677 | 0.26664
237 | 0.26686 | 0.26634
238 | 0.26656 | 0.26581
239 | 0.26613 | 0.26544
240 | 0.26558 | 0.26493
241 | 0.26518 | 0.26451
242 | 0.2648 | 0.26425
243 | 0.26431 | 0.26342
244 | 0.26379 | 0.26323
245 | 0.26336 | 0.26289
246 | 0.26305 | 0.26232
247 | 0.26261 | 0.26204
248 | 0.26217 | 0.26129
249 | 0.26165 | 0.26112
250 | 0.26124 | 0.26052
251 | 0.26067 | 0.26018
252 | 0.26039 | 0.25975
253 | 0.25995 | 0.25928
254 | 0.25956 | 0.25884
255 | 0.259 | 0.25858
256 | 0.2587 | 0.25802
257 | 0.25831 | 0.25768
258 | 0.2578 | 0.25731
259 | 0.25752 | 0.25673
260 | 0.257 | 0.25642
261 | 0.25656 | 0.25606
262 | 0.25625 | 0.25565
263 | 0.25577 | 0.25503
264 | 0.25534 | 0.25489
265 | 0.25505 | 0.25436
266 | 0.25457 | 0.25399
267 | 0.25409 | 0.2537
268 | 0.25394 | 0.25312
269 | 0.25324 | 0.25271
270 | 0.25288 | 0.25227
271 | 0.25248 | 0.25192
272 | 0.25213 | 0.25158
273 | 0.25174 | 0.25117
274 | 0.25137 | 0.25097
275 | 0.25111 | 0.2503
276 | 0.25047 | 0.25006
277 | 0.25021 | 0.24956
278 | 0.24975 | 0.24915
279 | 0.24939 | 0.2488
280 | 0.249 | 0.24844
281 | 0.24868 | 0.24809
282 | 0.24819 | 0.24787
283 | 0.24807 | 0.24732
284 | 0.24751 | 0.24722
285 | 0.24728 | 0.2466
286 | 0.24678 | 0.24627
287 | 0.24648 | 0.24597
288 | 0.24619 | 0.24568
289 | 0.24573 | 0.24501
290 | 0.24532 | 0.24504
291 | 0.24509 | 0.24431
292 | 0.24453 | 0.24415
293 | 0.24436 | 0.24391
294 | 0.24397 | 0.24326
295 | 0.24348 | 0.24305
296 | 0.24315 | 0.24259
297 | 0.24277 | 0.24231
298 | 0.24246 | 0.24203
299 | 0.24215 | 0.24151
300 | 0.24168 | 0.24115
301 | 0.24143 | 0.24086
302 | 0.24104 | 0.24067
303 | 0.24075 | 0.24014
304 | 0.24033 | 0.23992
305 | 0.24012 | 0.23957
306 | 0.23968 | 0.2393
307 | 0.23951 | 0.23891
308 | 0.23912 | 0.23872
309 | 0.23875 | 0.2382
310 | 0.23841 | 0.23776
311 | 0.23809 | 0.23768
312 | 0.23783 | 0.23755
313 | 0.23762 | 0.23703
314 | 0.23717 | 0.23643
315 | 0.23663 | 0.23622
316 | 0.23645 | 0.23604
317 | 0.23622 | 0.23573
318 | 0.23583 | 0.23532
319 | 0.23557 | 0.23512
320 | 0.23517 | 0.23491
321 | 0.235 | 0.23454
322 | 0.23477 | 0.23416
323 | 0.23429 | 0.23383
324 | 0.23401 | 0.23353
325 | 0.23376 | 0.23326
326 | 0.23335 | 0.23295
327 | 0.23311 | 0.2327
328 | 0.23288 | 0.23234
329 | 0.2325 | 0.23216
330 | 0.23223 | 0.23169
331 | 0.23189 | 0.23142
332 | 0.23152 | 0.23102
333 | 0.23119 | 0.23088
334 | 0.23101 | 0.23047
335 | 0.23064 | 0.23012
336 | 0.23035 | 0.22991
337 | 0.23009 | 0.22958
338 | 0.22967 | 0.22932
339 | 0.22952 | 0.22897
340 | 0.22912 | 0.22875
341 | 0.22886 | 0.2285
342 | 0.22858 | 0.22817
343 | 0.22829 | 0.22778
344 | 0.22808 | 0.2277
345 | 0.2277 | 0.22718
346 | 0.22733 | 0.22677
347 | 0.22704 | 0.22658
348 | 0.2268 | 0.22637
349 | 0.22645 | 0.2262
350 | 0.22635 | 0.22596
351 | 0.22601 | 0.22549
352 | 0.22563 | 0.22506
353 | 0.22528 | 0.22481
354 | 0.22505 | 0.2247
355 | 0.2248 | 0.22436
356 | 0.22449 | 0.22415
357 | 0.22426 | 0.22376
358 | 0.22395 | 0.2235
359 | 0.22362 | 0.2233
360 | 0.22344 | 0.22314
361 | 0.2233 | 0.22294
362 | 0.22309 | 0.22232
363 | 0.22243 | 0.22218
364 | 0.22228 | 0.22176
365 | 0.222 | 0.22184
366 | 0.22198 | 0.22124
367 | 0.22139 | 0.22131
368 | 0.2215 | 0.2212
369 | 0.2214 | 0.22087
370 | 0.22086 | 0.21999
371 | 0.22001 | 0.21953
372 | 0.21971 | 0.21942
373 | 0.21961 | 0.21927
374 | 0.21949 | 0.21906
375 | 0.21916 | 0.21892
376 | 0.21903 | 0.21862
377 | 0.21882 | 0.21836
378 | 0.21843 | 0.21809
379 | 0.21829 | 0.21796
380 | 0.21794 | 0.21755
381 | 0.21776 | 0.21725
382 | 0.21742 | 0.21697
383 | 0.21715 | 0.21665
384 | 0.21688 | 0.21648
385 | 0.21653 | 0.21629
386 | 0.21646 | 0.21589
387 | 0.21613 | 0.21582
388 | 0.21588 | 0.21541
389 | 0.21561 | 0.21521
390 | 0.21534 | 0.21484
391 | 0.21497 | 0.21461
392 | 0.21475 | 0.21451
393 | 0.21463 | 0.21404
394 | 0.2142 | 0.21381
395 | 0.214 | 0.2137
396 | 0.21381 | 0.21338
397 | 0.2136 | 0.21336
398 | 0.21338 | 0.21285
399 | 0.21303 | 0.21271
400 | 0.2128 | 0.21239