## Sheet1
循环次数 | 充电容量/mAh | 放电容量/mAh
10 | 0.44685 | 0.44516
11 | 0.44565 | 0.44432
12 | 0.44473 | 0.44424
13 | 0.44458 | 0.4441
14 | 0.44438 | 0.44445
15 | 0.44458 | 0.44493
16 | 0.44507 | 0.44563
17 | 0.44555 | 0.44641
18 | 0.44623 | 0.44719
19 | 0.44697 | 0.44803
20 | 0.44782 | 0.44909
21 | 0.44868 | 0.44977
22 | 0.44944 | 0.45092
23 | 0.45064 | 0.45179
24 | 0.45136 | 0.45275
25 | 0.45219 | 0.4533
26 | 0.45295 | 0.45447
27 | 0.45398 | 0.45512
28 | 0.45486 | 0.45627
29 | 0.45575 | 0.45695
30 | 0.45634 | 0.45744
31 | 0.45707 | 0.45829
32 | 0.45776 | 0.45898
33 | 0.45843 | 0.45955
34 | 0.45928 | 0.46056
35 | 0.45967 | 0.46065
36 | 0.46022 | 0.46125
37 | 0.46052 | 0.46147
38 | 0.46106 | 0.46188
39 | 0.46113 | 0.462
40 | 0.46137 | 0.46216
41 | 0.46136 | 0.46199
42 | 0.46141 | 0.4621
43 | 0.46132 | 0.46186
44 | 0.46126 | 0.46176
45 | 0.46124 | 0.4616
46 | 0.46073 | 0.46101
47 | 0.46027 | 0.46061
48 | 0.45987 | 0.45998
49 | 0.45927 | 0.45944
50 | 0.4588 | 0.45884
51 | 0.45816 | 0.45832
52 | 0.45754 | 0.45731
53 | 0.45676 | 0.45641
54 | 0.45574 | 0.45559
55 | 0.4549 | 0.45459
56 | 0.45383 | 0.45333
57 | 0.45285 | 0.45256
58 | 0.45182 | 0.45121
59 | 0.45056 | 0.44978
60 | 0.44921 | 0.44864
61 | 0.44794 | 0.44705
62 | 0.44654 | 0.44585
63 | 0.44587 | 0.44524
64 | 0.44503 | 0.44403
65 | 0.44342 | 0.44249
66 | 0.44198 | 0.44101
67 | 0.44038 | 0.43918
68 | 0.43863 | 0.43782
69 | 0.43731 | 0.4359
70 | 0.43532 | 0.43409
71 | 0.43373 | 0.43249
72 | 0.43182 | 0.43059
73 | 0.43014 | 0.42896
74 | 0.42848 | 0.427
75 | 0.42648 | 0.42499
76 | 0.42455 | 0.4233
77 | 0.42282 | 0.42126
78 | 0.42072 | 0.41921
79 | 0.41889 | 0.41751
80 | 0.41706 | 0.41555
81 | 0.41504 | 0.41335
82 | 0.41299 | 0.41147
83 | 0.41102 | 0.40949
84 | 0.40923 | 0.40773
85 | 0.40735 | 0.40558
86 | 0.40513 | 0.40368
87 | 0.40319 | 0.40143
88 | 0.40106 | 0.39956
89 | 0.39925 | 0.39739
90 | 0.39712 | 0.39549
91 | 0.39524 | 0.39359
92 | 0.39323 | 0.39162
93 | 0.39145 | 0.38978
94 | 0.38948 | 0.38759
95 | 0.38736 | 0.38571
96 | 0.38554 | 0.38383
97 | 0.38372 | 0.38203
98 | 0.38173 | 0.38011
99 | 0.37987 | 0.3781
100 | 0.37802 | 0.37638
101 | 0.37628 | 0.37459
102 | 0.37438 | 0.37285
103 | 0.37273 | 0.37104
104 | 0.37082 | 0.36899
105 | 0.36911 | 0.36764
106 | 0.36736 | 0.36579
107 | 0.36604 | 0.36458
108 | 0.36484 | 0.36318
109 | 0.36341 | 0.36187
110 | 0.3618 | 0.36034
111 | 0.36035 | 0.35881
112 | 0.35885 | 0.35733
113 | 0.35742 | 0.35598
114 | 0.35608 | 0.35462
115 | 0.35456 | 0.35302
116 | 0.35309 | 0.3518
117 | 0.35172 | 0.35016
118 | 0.3503 | 0.34901
119 | 0.34897 | 0.34739
120 | 0.34739 | 0.34614
121 | 0.34619 | 0.34472
122 | 0.34495 | 0.3436
123 | 0.34351 | 0.34223
124 | 0.34219 | 0.34085
125 | 0.34095 | 0.33971
126 | 0.33969 | 0.33838
127 | 0.3384 | 0.33723
128 | 0.3373 | 0.33591
129 | 0.33594 | 0.33474
130 | 0.33481 | 0.33349
131 | 0.3335 | 0.3323
132 | 0.3324 | 0.33115
133 | 0.33121 | 0.33003
134 | 0.33008 | 0.32891
135 | 0.3289 | 0.32762
136 | 0.32769 | 0.32658
137 | 0.32652 | 0.32545
138 | 0.32545 | 0.32429
139 | 0.32433 | 0.32309
140 | 0.32324 | 0.32212
141 | 0.32208 | 0.32095
142 | 0.32098 | 0.31988
143 | 0.3199 | 0.31883
144 | 0.31888 | 0.31776
145 | 0.31785 | 0.31672
146 | 0.31682 | 0.31574
147 | 0.31587 | 0.31485
148 | 0.31488 | 0.31384
149 | 0.31377 | 0.31272
150 | 0.3128 | 0.31168
151 | 0.31176 | 0.31074
152 | 0.31081 | 0.3098
153 | 0.30988 | 0.3089
154 | 0.30882 | 0.30772
155 | 0.30782 | 0.3068
156 | 0.30693 | 0.30601
157 | 0.30592 | 0.30511
158 | 0.30522 | 0.30402
159 | 0.30409 | 0.30318
160 | 0.30324 | 0.30249
161 | 0.30248 | 0.30138
162 | 0.30143 | 0.30049
163 | 0.3005 | 0.29953
164 | 0.29957 | 0.29868
165 | 0.29869 | 0.2978
166 | 0.29789 | 0.29692
167 | 0.29703 | 0.29617
168 | 0.2961 | 0.29545
169 | 0.29573 | 0.29481
170 | 0.29511 | 0.29424
171 | 0.29446 | 0.2937
172 | 0.29371 | 0.2929
173 | 0.29297 | 0.29199
174 | 0.29217 | 0.29148
175 | 0.29135 | 0.29052
176 | 0.29055 | 0.28978
177 | 0.28992 | 0.28902
178 | 0.28912 | 0.28831
179 | 0.28836 | 0.2876
180 | 0.2876 | 0.28687
181 | 0.28689 | 0.286
182 | 0.2862 | 0.28549
183 | 0.28541 | 0.28467
184 | 0.2848 | 0.28393
185 | 0.28397 | 0.28327
186 | 0.28322 | 0.28247
187 | 0.28258 | 0.28182
188 | 0.28184 | 0.28111
189 | 0.28112 | 0.28033
190 | 0.28049 | 0.27972
191 | 0.27963 | 0.27894
192 | 0.279 | 0.2782
193 | 0.27825 | 0.27755
194 | 0.27759 | 0.27691
195 | 0.27704 | 0.27637
196 | 0.27636 | 0.27566
197 | 0.27564 | 0.27487
198 | 0.27495 | 0.27423
199 | 0.2743 | 0.27369
200 | 0.27361 | 0.27288
201 | 0.27291 | 0.27215
202 | 0.2722 | 0.27158
203 | 0.27165 | 0.27092
204 | 0.27091 | 0.27037
205 | 0.27038 | 0.26973
206 | 0.26979 | 0.26906
207 | 0.26912 | 0.26844
208 | 0.26847 | 0.26777
209 | 0.26786 | 0.2673
210 | 0.26729 | 0.26655
211 | 0.26665 | 0.26599
212 | 0.26602 | 0.26541
213 | 0.26538 | 0.26466
214 | 0.26481 | 0.26419
215 | 0.26416 | 0.26356
216 | 0.26361 | 0.26298
217 | 0.26307 | 0.26254
218 | 0.26251 | 0.26188
219 | 0.26194 | 0.26126
220 | 0.26137 | 0.26079
221 | 0.26082 | 0.26028
222 | 0.2603 | 0.25961
223 | 0.2596 | 0.25924
224 | 0.25932 | 0.25856
225 | 0.25857 | 0.25806
226 | 0.25808 | 0.25734
227 | 0.25743 | 0.257
228 | 0.25705 | 0.25641
229 | 0.25647 | 0.25601
230 | 0.25617 | 0.25573
231 | 0.25606 | 0.25549
232 | 0.25553 | 0.25505
233 | 0.25515 | 0.25447
234 | 0.25453 | 0.25402
235 | 0.25415 | 0.25362
236 | 0.25368 | 0.25312
237 | 0.25316 | 0.25266
238 | 0.25275 | 0.25233
239 | 0.25235 | 0.25167
240 | 0.25178 | 0.25127
241 | 0.25137 | 0.25084
242 | 0.2509 | 0.2504
243 | 0.25037 | 0.24982
244 | 0.24992 | 0.24949
245 | 0.24953 | 0.24903
246 | 0.2491 | 0.24856
247 | 0.24862 | 0.24827
248 | 0.2483 | 0.24764
249 | 0.2477 | 0.24727
250 | 0.24727 | 0.24666
251 | 0.24685 | 0.24638
252 | 0.24636 | 0.24593
253 | 0.24601 | 0.2454
254 | 0.24549 | 0.24494
255 | 0.24509 | 0.24464
256 | 0.24468 | 0.24415
257 | 0.24418 | 0.24378
258 | 0.24375 | 0.24331
259 | 0.24342 | 0.24283
260 | 0.24291 | 0.24258
261 | 0.24257 | 0.24186
262 | 0.24199 | 0.24174
263 | 0.24173 | 0.24099
264 | 0.24108 | 0.24075
265 | 0.24081 | 0.24038
266 | 0.24037 | 0.23966
267 | 0.23974 | 0.23939
268 | 0.23939 | 0.23887
269 | 0.23899 | 0.23848
270 | 0.23864 | 0.23818
271 | 0.23812 | 0.23765
272 | 0.23772 | 0.23727
273 | 0.23731 | 0.23696
274 | 0.23703 | 0.23646
275 | 0.23652 | 0.23599
276 | 0.23611 | 0.23572
277 | 0.23572 | 0.23526
278 | 0.23536 | 0.2348
279 | 0.23486 | 0.23454
280 | 0.23453 | 0.23399
281 | 0.23408 | 0.23365
282 | 0.23412 | 0.23369
283 | 0.23375 | 0.23347
284 | 0.2335 | 0.23295
285 | 0.23303 | 0.23243
286 | 0.23252 | 0.23207
287 | 0.23224 | 0.23186
288 | 0.23192 | 0.23139
289 | 0.23145 | 0.23122
290 | 0.23127 | 0.23073
291 | 0.23082 | 0.23038
292 | 0.23045 | 0.23016
293 | 0.23021 | 0.22954
294 | 0.22968 | 0.22936
295 | 0.22942 | 0.22892
296 | 0.22908 | 0.22867
297 | 0.22871 | 0.22826
298 | 0.22831 | 0.22796
299 | 0.228 | 0.22765
300 | 0.22769 | 0.22715
301 | 0.22726 | 0.22683
302 | 0.22686 | 0.22643
303 | 0.22652 | 0.22617
304 | 0.22623 | 0.22569
305 | 0.2258 | 0.22547
306 | 0.22553 | 0.22515
307 | 0.2252 | 0.22466
308 | 0.22481 | 0.22433
309 | 0.2244 | 0.22402
310 | 0.22409 | 0.22364
311 | 0.22375 | 0.22336
312 | 0.22334 | 0.22292
313 | 0.22298 | 0.22275
314 | 0.22286 | 0.22215
315 | 0.22225 | 0.22185
316 | 0.22191 | 0.22155
317 | 0.22172 | 0.22137
318 | 0.22148 | 0.22101
319 | 0.22107 | 0.22081
320 | 0.22078 | 0.22029
321 | 0.2204 | 0.21988
322 | 0.22002 | 0.21957
323 | 0.21975 | 0.21939
324 | 0.21948 | 0.21907
325 | 0.21908 | 0.21882
326 | 0.21886 | 0.21843
327 | 0.21854 | 0.21807
328 | 0.21813 | 0.21779
329 | 0.21788 | 0.2176
330 | 0.21777 | 0.21735
331 | 0.21733 | 0.21673
332 | 0.21687 | 0.21655
333 | 0.21654 | 0.21629
334 | 0.21653 | 0.21605
335 | 0.21597 | 0.2157
336 | 0.21586 | 0.21559
337 | 0.21576 | 0.21536
338 | 0.2154 | 0.21461
339 | 0.21453 | 0.21392
340 | 0.21405 | 0.21372
341 | 0.21391 | 0.21364
342 | 0.21372 | 0.21335
343 | 0.21346 | 0.21315
344 | 0.21324 | 0.21283
345 | 0.21295 | 0.21257
346 | 0.2126 | 0.21228
347 | 0.21232 | 0.212
348 | 0.21204 | 0.21167
349 | 0.21174 | 0.21135
350 | 0.21149 | 0.21097
351 | 0.21108 | 0.2108
352 | 0.21089 | 0.21044
353 | 0.21058 | 0.21018
354 | 0.21016 | 0.21
355 | 0.21005 | 0.2096
356 | 0.20965 | 0.20929
357 | 0.20957 | 0.20925
358 | 0.20953 | 0.20906
359 | 0.20912 | 0.2088
360 | 0.2089 | 0.20856
361 | 0.20863 | 0.20818
362 | 0.20837 | 0.20803
363 | 0.20813 | 0.20782
364 | 0.20787 | 0.20768
365 | 0.20772 | 0.20721
366 | 0.20735 | 0.20707
367 | 0.2071 | 0.20674
368 | 0.2068 | 0.20637
369 | 0.20652 | 0.2061
370 | 0.20626 | 0.20591
371 | 0.20601 | 0.20575
372 | 0.20582 | 0.20545
373 | 0.20557 | 0.20513
374 | 0.20521 | 0.20493
375 | 0.20497 | 0.2046
376 | 0.20469 | 0.2043
377 | 0.20436 | 0.20412
378 | 0.20425 | 0.2038
379 | 0.20395 | 0.2037
380 | 0.20372 | 0.20329
381 | 0.20335 | 0.203
382 | 0.20313 | 0.20273
383 | 0.20282 | 0.20252
384 | 0.2026 | 0.2023
385 | 0.20248 | 0.20215
386 | 0.2022 | 0.20175
387 | 0.20183 | 0.20149
388 | 0.20164 | 0.20141
389 | 0.20147 | 0.20107
390 | 0.20112 | 0.20073
391 | 0.20082 | 0.20054
392 | 0.20065 | 0.20037
393 | 0.20047 | 0.2001
394 | 0.20021 | 0.19981
395 | 0.19988 | 0.19954
396 | 0.19967 | 0.19933
397 | 0.19944 | 0.19911
398 | 0.19914 | 0.19884
399 | 0.19896 | 0.19873
400 | 0.19877 | 0.19843