## Sheet1
循环次数 | 充电容量/mAh | 放电容量/mAh
10 | 0.39265 | 0.3923
11 | 0.38843 | 0.38762
12 | 0.3855 | 0.38504
13 | 0.38369 | 0.38296
14 | 0.38248 | 0.38234
15 | 0.38221 | 0.38181
16 | 0.3822 | 0.38229
17 | 0.38235 | 0.38267
18 | 0.38299 | 0.38328
19 | 0.3838 | 0.38408
20 | 0.38473 | 0.38513
21 | 0.3858 | 0.38643
22 | 0.38721 | 0.38754
23 | 0.3881 | 0.38905
24 | 0.38977 | 0.3902
25 | 0.39108 | 0.39199
26 | 0.39276 | 0.39353
27 | 0.39436 | 0.39507
28 | 0.39571 | 0.39694
29 | 0.39737 | 0.39804
30 | 0.39888 | 0.40006
31 | 0.40085 | 0.40151
32 | 0.40245 | 0.40362
33 | 0.40392 | 0.40512
34 | 0.40574 | 0.40642
35 | 0.40718 | 0.40851
36 | 0.40904 | 0.40975
37 | 0.41019 | 0.41164
38 | 0.41149 | 0.41234
39 | 0.41335 | 0.41425
40 | 0.41489 | 0.41598
41 | 0.41653 | 0.41726
42 | 0.41749 | 0.41877
43 | 0.41879 | 0.41976
44 | 0.42018 | 0.42087
45 | 0.42126 | 0.42243
46 | 0.42265 | 0.42332
47 | 0.42329 | 0.42441
48 | 0.42465 | 0.42541
49 | 0.42589 | 0.42645
50 | 0.42673 | 0.42782
51 | 0.42779 | 0.42849
52 | 0.42859 | 0.42928
53 | 0.42943 | 0.43019
54 | 0.43028 | 0.43112
55 | 0.4313 | 0.43181
56 | 0.43148 | 0.43253
57 | 0.43272 | 0.43284
58 | 0.43316 | 0.43408
59 | 0.43358 | 0.4343
60 | 0.43427 | 0.43479
61 | 0.43488 | 0.43535
62 | 0.43556 | 0.43586
63 | 0.43586 | 0.43654
64 | 0.43625 | 0.43687
65 | 0.43666 | 0.43696
66 | 0.43716 | 0.43744
67 | 0.43741 | 0.43789
68 | 0.43762 | 0.43808
69 | 0.43791 | 0.43825
70 | 0.43818 | 0.43844
71 | 0.43851 | 0.43867
72 | 0.43891 | 0.43916
73 | 0.43893 | 0.43927
74 | 0.4384 | 0.43894
75 | 0.43836 | 0.4387
76 | 0.43854 | 0.43848
77 | 0.43834 | 0.43867
78 | 0.43799 | 0.43837
79 | 0.43808 | 0.43816
80 | 0.43777 | 0.43796
81 | 0.43745 | 0.43768
82 | 0.43709 | 0.43748
83 | 0.43674 | 0.43691
84 | 0.43639 | 0.43644
85 | 0.4358 | 0.43622
86 | 0.43584 | 0.43556
87 | 0.43568 | 0.4355
88 | 0.43553 | 0.43551
89 | 0.43532 | 0.43517
90 | 0.43509 | 0.43509
91 | 0.43421 | 0.43449
92 | 0.43361 | 0.43383
93 | 0.4328 | 0.4329
94 | 0.4326 | 0.43242
95 | 0.43166 | 0.43196
96 | 0.43137 | 0.43117
97 | 0.4304 | 0.43071
98 | 0.42977 | 0.42968
99 | 0.42904 | 0.42926
100 | 0.42794 | 0.42812
101 | 0.42738 | 0.42726
102 | 0.42649 | 0.42677
103 | 0.42535 | 0.42547
104 | 0.42431 | 0.42456
105 | 0.4233 | 0.42337
106 | 0.4221 | 0.42232
107 | 0.42128 | 0.42129
108 | 0.42007 | 0.42026
109 | 0.41929 | 0.41935
110 | 0.41776 | 0.41809
111 | 0.4168 | 0.41678
112 | 0.41585 | 0.41593
113 | 0.41464 | 0.41482
114 | 0.41328 | 0.41348
115 | 0.41198 | 0.41217
116 | 0.41065 | 0.4108
117 | 0.409 | 0.40946
118 | 0.40687 | 0.4073
119 | 0.40558 | 0.40556
120 | 0.40509 | 0.40478
121 | 0.40336 | 0.40392
122 | 0.4019 | 0.40195
123 | 0.4006 | 0.40066
124 | 0.39894 | 0.39935
125 | 0.39724 | 0.39738
126 | 0.39606 | 0.39614
127 | 0.39428 | 0.39452
128 | 0.39299 | 0.39311
129 | 0.39097 | 0.39134
130 | 0.38948 | 0.38957
131 | 0.38836 | 0.38827
132 | 0.38627 | 0.38679
133 | 0.38439 | 0.38453
134 | 0.38333 | 0.38326
135 | 0.38127 | 0.3817
136 | 0.37963 | 0.37963
137 | 0.37831 | 0.3784
138 | 0.3765 | 0.37668
139 | 0.37541 | 0.37524
140 | 0.37347 | 0.37391
141 | 0.37152 | 0.37165
142 | 0.37052 | 0.37024
143 | 0.36868 | 0.36905
144 | 0.36693 | 0.36698
145 | 0.36568 | 0.36562
146 | 0.3638 | 0.36399
147 | 0.36259 | 0.3624
148 | 0.36104 | 0.36112
149 | 0.35957 | 0.3596
150 | 0.35778 | 0.35789
151 | 0.35638 | 0.35633
152 | 0.35462 | 0.35476
153 | 0.35329 | 0.35307
154 | 0.352 | 0.35195
155 | 0.35048 | 0.35053
156 | 0.3486 | 0.34875
157 | 0.34742 | 0.34711
158 | 0.34602 | 0.34606
159 | 0.34451 | 0.34455
160 | 0.34289 | 0.34288
161 | 0.34155 | 0.34152
162 | 0.34017 | 0.33998
163 | 0.33882 | 0.33882
164 | 0.33732 | 0.33724
165 | 0.33603 | 0.33594
166 | 0.33447 | 0.33447
167 | 0.33309 | 0.33306
168 | 0.33163 | 0.33151
169 | 0.33017 | 0.33017
170 | 0.32884 | 0.32878
171 | 0.32749 | 0.32735
172 | 0.32605 | 0.32612
173 | 0.32465 | 0.32453
174 | 0.32326 | 0.32319
175 | 0.32181 | 0.32182
176 | 0.32059 | 0.32047
177 | 0.31917 | 0.3191
178 | 0.31791 | 0.3178
179 | 0.31683 | 0.31657
180 | 0.31558 | 0.3155
181 | 0.31448 | 0.31428
182 | 0.31335 | 0.31312
183 | 0.31209 | 0.31202
184 | 0.31108 | 0.31075
185 | 0.30986 | 0.30976
186 | 0.30876 | 0.30859
187 | 0.30759 | 0.30734
188 | 0.30645 | 0.30633
189 | 0.30547 | 0.30514
190 | 0.30447 | 0.30424
191 | 0.30365 | 0.30331
192 | 0.30254 | 0.30237
193 | 0.3016 | 0.30134
194 | 0.30062 | 0.30032
195 | 0.29968 | 0.29947
196 | 0.29871 | 0.29839
197 | 0.29776 | 0.29758
198 | 0.29652 | 0.29635
199 | 0.29538 | 0.29522
200 | 0.29467 | 0.29424
201 | 0.29427 | 0.29382
202 | 0.29353 | 0.29322
203 | 0.29263 | 0.29242
204 | 0.29183 | 0.29147
205 | 0.29098 | 0.29079
206 | 0.29009 | 0.28978
207 | 0.28941 | 0.28914
208 | 0.28838 | 0.28815
209 | 0.28776 | 0.28739
210 | 0.28669 | 0.28663
211 | 0.28609 | 0.28563
212 | 0.2852 | 0.28507
213 | 0.28456 | 0.28411
214 | 0.28387 | 0.28368
215 | 0.28281 | 0.28263
216 | 0.28226 | 0.28187
217 | 0.2814 | 0.28124
218 | 0.28088 | 0.28047
219 | 0.27998 | 0.27991
220 | 0.27916 | 0.27885
221 | 0.27874 | 0.27835
222 | 0.27785 | 0.27778
223 | 0.27668 | 0.27659
224 | 0.27567 | 0.27554
225 | 0.2749 | 0.27461
226 | 0.27426 | 0.27399
227 | 0.27402 | 0.27357
228 | 0.27347 | 0.27332
229 | 0.27228 | 0.27226
230 | 0.2713 | 0.27114
231 | 0.27047 | 0.27029
232 | 0.2698 | 0.26956
233 | 0.26954 | 0.26915
234 | 0.26884 | 0.26877
235 | 0.26776 | 0.26773
236 | 0.2667 | 0.26663
237 | 0.26581 | 0.26568
238 | 0.26507 | 0.26489
239 | 0.2644 | 0.2642
240 | 0.26369 | 0.26351
241 | 0.2631 | 0.26287
242 | 0.26247 | 0.26229
243 | 0.26211 | 0.26171
244 | 0.26202 | 0.26163
245 | 0.2613 | 0.26121
246 | 0.2603 | 0.26023
247 | 0.25939 | 0.25928
248 | 0.25865 | 0.25846
249 | 0.25855 | 0.25808
250 | 0.25848 | 0.25813
251 | 0.25765 | 0.25761
252 | 0.2567 | 0.25659
253 | 0.25582 | 0.2557
254 | 0.25532 | 0.25501
255 | 0.2549 | 0.25469
256 | 0.25453 | 0.25421
257 | 0.25446 | 0.25404
258 | 0.25398 | 0.25383
259 | 0.25299 | 0.25296
260 | 0.25253 | 0.2522
261 | 0.25216 | 0.25193
262 | 0.25178 | 0.25146
263 | 0.25159 | 0.25126
264 | 0.25091 | 0.2508
265 | 0.25009 | 0.24997
266 | 0.24934 | 0.24919
267 | 0.2488 | 0.24855
268 | 0.24838 | 0.24812
269 | 0.24794 | 0.24771
270 | 0.24751 | 0.24728
271 | 0.24728 | 0.24691
272 | 0.24673 | 0.24688
273 | 0.24493 | 0.24489
274 | 0.24374 | 0.2438
275 | 0.24034 | 0.23963
276 | 0.24213 | 0.243
277 | 0.24158 | 0.24068
278 | 0.24062 | 0.24029
279 | 0.24117 | 0.24167
280 | 0.24008 | 0.23999
281 | 0.23985 | 0.23953
282 | 0.24043 | 0.23984
283 | 0.24074 | 0.24043
284 | 0.24031 | 0.24021
285 | 0.23974 | 0.23963
286 | 0.23944 | 0.23922
287 | 0.23885 | 0.23881
288 | 0.2384 | 0.23819
289 | 0.23815 | 0.23794
290 | 0.23748 | 0.23745
291 | 0.23698 | 0.23678
292 | 0.2365 | 0.2364
293 | 0.23589 | 0.2358
294 | 0.23555 | 0.23534
295 | 0.2353 | 0.23512
296 | 0.23492 | 0.23477
297 | 0.23451 | 0.23435
298 | 0.23394 | 0.23387
299 | 0.23341 | 0.2333
300 | 0.23287 | 0.23279
301 | 0.23239 | 0.23223
302 | 0.2319 | 0.23181
303 | 0.23144 | 0.23131
304 | 0.23091 | 0.23084
305 | 0.23044 | 0.23029
306 | 0.23007 | 0.2299
307 | 0.22961 | 0.22949
308 | 0.22921 | 0.22908
309 | 0.22871 | 0.2286
310 | 0.22788 | 0.22791
311 | 0.22712 | 0.22708
312 | 0.22671 | 0.22653
313 | 0.22656 | 0.22631
314 | 0.2262 | 0.22606
315 | 0.2259 | 0.22573
316 | 0.22568 | 0.22549
317 | 0.22539 | 0.22523
318 | 0.22502 | 0.22486
319 | 0.22433 | 0.22434
320 | 0.22382 | 0.22367
321 | 0.22349 | 0.22331
322 | 0.22331 | 0.22308
323 | 0.22306 | 0.2229
324 | 0.22274 | 0.22259
325 | 0.22237 | 0.22223
326 | 0.22195 | 0.22183
327 | 0.22118 | 0.22121
328 | 0.22075 | 0.22057
329 | 0.2206 | 0.22035
330 | 0.22016 | 0.22011
331 | 0.2196 | 0.2195
332 | 0.21921 | 0.21905
333 | 0.21878 | 0.2187
334 | 0.21858 | 0.21838
335 | 0.21855 | 0.21829
336 | 0.21811 | 0.21807
337 | 0.2175 | 0.21746
338 | 0.21707 | 0.21693
339 | 0.21697 | 0.2167
340 | 0.21661 | 0.21651
341 | 0.21609 | 0.21603
342 | 0.21582 | 0.21565
343 | 0.21548 | 0.21537
344 | 0.21491 | 0.21488
345 | 0.21444 | 0.21435
346 | 0.21412 | 0.21398
347 | 0.21403 | 0.21379
348 | 0.21387 | 0.2137
349 | 0.21365 | 0.21348
350 | 0.21313 | 0.2131
351 | 0.21249 | 0.21246
352 | 0.21196 | 0.21187
353 | 0.21155 | 0.21148
354 | 0.21137 | 0.21116
355 | 0.2114 | 0.21112
356 | 0.21116 | 0.21108
357 | 0.21063 | 0.21059
358 | 0.21003 | 0.21003
359 | 0.20949 | 0.20948
360 | 0.20918 | 0.20903
361 | 0.20912 | 0.20891
362 | 0.20898 | 0.20883
363 | 0.20854 | 0.20849
364 | 0.2083 | 0.20813
365 | 0.20789 | 0.20781
366 | 0.20737 | 0.20734
367 | 0.20708 | 0.20693
368 | 0.20698 | 0.20676
369 | 0.20676 | 0.20663
370 | 0.20626 | 0.20625
371 | 0.20588 | 0.20577
372 | 0.20578 | 0.20556
373 | 0.20554 | 0.20544
374 | 0.20509 | 0.20501
375 | 0.20455 | 0.20452
376 | 0.20412 | 0.20405
377 | 0.20381 | 0.20371
378 | 0.20373 | 0.20352
379 | 0.20376 | 0.20354
380 | 0.20348 | 0.20338
381 | 0.203 | 0.20298
382 | 0.20275 | 0.20262
383 | 0.20259 | 0.2024
384 | 0.20219 | 0.20218
385 | 0.20181 | 0.20172
386 | 0.20163 | 0.20148
387 | 0.20147 | 0.20132
388 | 0.20102 | 0.20099
389 | 0.20046 | 0.20046
390 | 0.19992 | 0.1999
391 | 0.19966 | 0.19951
392 | 0.19969 | 0.19946
393 | 0.19965 | 0.19949
394 | 0.19928 | 0.19923
395 | 0.19875 | 0.19872
396 | 0.19819 | 0.1982
397 | 0.198 | 0.19783
398 | 0.19798 | 0.19778
399 | 0.19784 | 0.19772
400 | 0.19745 | 0.1974