## Sheet1
循环次数 | 充电容量/mAh | 放电容量/mAh
10 | 0.47541 | 0.47691
11 | 0.47108 | 0.47212
12 | 0.4676 | 0.46866
13 | 0.46549 | 0.46613
14 | 0.4637 | 0.46415
15 | 0.46217 | 0.46317
16 | 0.46081 | 0.46153
17 | 0.46082 | 0.46105
18 | 0.45976 | 0.46063
19 | 0.45919 | 0.45984
20 | 0.45925 | 0.45944
21 | 0.45917 | 0.45954
22 | 0.45928 | 0.4599
23 | 0.45975 | 0.45995
24 | 0.45982 | 0.4603
25 | 0.46021 | 0.46082
26 | 0.46087 | 0.46102
27 | 0.46133 | 0.46196
28 | 0.46226 | 0.46278
29 | 0.46329 | 0.46353
30 | 0.46406 | 0.46477
31 | 0.46513 | 0.46583
32 | 0.46651 | 0.46693
33 | 0.46755 | 0.46832
34 | 0.46926 | 0.46971
35 | 0.47046 | 0.47145
36 | 0.47131 | 0.47241
37 | 0.47203 | 0.47286
38 | 0.47319 | 0.47417
39 | 0.47473 | 0.47517
40 | 0.47551 | 0.4767
41 | 0.4766 | 0.47764
42 | 0.47793 | 0.47848
43 | 0.47872 | 0.47996
44 | 0.47969 | 0.48062
45 | 0.4808 | 0.48141
46 | 0.48147 | 0.48273
47 | 0.48246 | 0.48327
48 | 0.48305 | 0.484
49 | 0.48375 | 0.4849
50 | 0.48459 | 0.4852
51 | 0.48471 | 0.48605
52 | 0.48578 | 0.4862
53 | 0.48611 | 0.48727
54 | 0.48702 | 0.48763
55 | 0.4876 | 0.48854
56 | 0.48754 | 0.48857
57 | 0.48805 | 0.48902
58 | 0.48804 | 0.48896
59 | 0.48897 | 0.48925
60 | 0.48907 | 0.49022
61 | 0.48947 | 0.48998
62 | 0.48986 | 0.49074
63 | 0.48978 | 0.49068
64 | 0.49059 | 0.4908
65 | 0.49055 | 0.49149
66 | 0.49038 | 0.49119
67 | 0.49103 | 0.49134
68 | 0.49122 | 0.49198
69 | 0.49102 | 0.49172
70 | 0.49119 | 0.49178
71 | 0.49125 | 0.49164
72 | 0.49109 | 0.49183
73 | 0.49135 | 0.4916
74 | 0.49133 | 0.49203
75 | 0.49175 | 0.49175
76 | 0.49161 | 0.49236
77 | 0.49128 | 0.49175
78 | 0.49161 | 0.49177
79 | 0.49177 | 0.4921
80 | 0.49151 | 0.49202
81 | 0.4912 | 0.49163
82 | 0.49104 | 0.49135
83 | 0.49081 | 0.49113
84 | 0.49021 | 0.49084
85 | 0.48902 | 0.48952
86 | 0.489 | 0.48895
87 | 0.49025 | 0.48959
88 | 0.48989 | 0.49057
89 | 0.48958 | 0.4896
90 | 0.48934 | 0.48958
91 | 0.48919 | 0.48943
92 | 0.48845 | 0.48873
93 | 0.48892 | 0.48848
94 | 0.48803 | 0.48864
95 | 0.48841 | 0.48795
96 | 0.48736 | 0.48802
97 | 0.48707 | 0.48695
98 | 0.48736 | 0.48698
99 | 0.48674 | 0.48721
100 | 0.48544 | 0.48579
101 | 0.48613 | 0.48531
102 | 0.48535 | 0.48581
103 | 0.4844 | 0.48452
104 | 0.48491 | 0.48435
105 | 0.48406 | 0.48435
106 | 0.4843 | 0.4838
107 | 0.48361 | 0.48393
108 | 0.48237 | 0.48259
109 | 0.48278 | 0.48206
110 | 0.48199 | 0.48237
111 | 0.48112 | 0.48106
112 | 0.48109 | 0.48085
113 | 0.48002 | 0.48013
114 | 0.4801 | 0.47964
115 | 0.47941 | 0.47946
116 | 0.47872 | 0.47883
117 | 0.47804 | 0.47776
118 | 0.47742 | 0.47739
119 | 0.47644 | 0.4765
120 | 0.47636 | 0.47593
121 | 0.47593 | 0.47573
122 | 0.47469 | 0.475
123 | 0.47425 | 0.47381
124 | 0.47394 | 0.47379
125 | 0.47327 | 0.47318
126 | 0.4724 | 0.47227
127 | 0.47185 | 0.47179
128 | 0.47134 | 0.47096
129 | 0.47051 | 0.47057
130 | 0.47008 | 0.46965
131 | 0.46917 | 0.46929
132 | 0.4687 | 0.46832
133 | 0.46792 | 0.46777
134 | 0.46718 | 0.46714
135 | 0.46665 | 0.46646
136 | 0.46627 | 0.46578
137 | 0.46542 | 0.46545
138 | 0.46476 | 0.46462
139 | 0.46412 | 0.46388
140 | 0.46383 | 0.46327
141 | 0.46294 | 0.46299
142 | 0.4623 | 0.46216
143 | 0.46193 | 0.46155
144 | 0.46134 | 0.46104
145 | 0.46073 | 0.46059
146 | 0.46007 | 0.45994
147 | 0.45968 | 0.45915
148 | 0.45887 | 0.45885
149 | 0.45816 | 0.45806
150 | 0.45757 | 0.45724
151 | 0.45698 | 0.45664
152 | 0.4564 | 0.45625
153 | 0.45612 | 0.45573
154 | 0.45542 | 0.45519
155 | 0.45469 | 0.45462
156 | 0.45437 | 0.45394
157 | 0.45366 | 0.45342
158 | 0.45306 | 0.45294
159 | 0.45198 | 0.45187
160 | 0.45128 | 0.451
161 | 0.45174 | 0.45092
162 | 0.45141 | 0.45117
163 | 0.45057 | 0.45061
164 | 0.45024 | 0.44977
165 | 0.44929 | 0.44927
166 | 0.44908 | 0.44867
167 | 0.44813 | 0.44804
168 | 0.44782 | 0.44753
169 | 0.44695 | 0.44681
170 | 0.4465 | 0.44637
171 | 0.44619 | 0.44561
172 | 0.44541 | 0.44553
173 | 0.44486 | 0.44441
174 | 0.44428 | 0.44425
175 | 0.44416 | 0.44358
176 | 0.44317 | 0.44334
177 | 0.44297 | 0.44249
178 | 0.44246 | 0.44241
179 | 0.44124 | 0.44124
180 | 0.44045 | 0.44022
181 | 0.44009 | 0.43979
182 | 0.4405 | 0.43972
183 | 0.44009 | 0.44015
184 | 0.43884 | 0.43891
185 | 0.43818 | 0.43792
186 | 0.4379 | 0.43758
187 | 0.43832 | 0.43774
188 | 0.43737 | 0.43752
189 | 0.43627 | 0.43631
190 | 0.43563 | 0.43539
191 | 0.4353 | 0.43502
192 | 0.43492 | 0.43469
193 | 0.4346 | 0.43434
194 | 0.4342 | 0.43401
195 | 0.43472 | 0.43401
196 | 0.43393 | 0.43417
197 | 0.43275 | 0.43284
198 | 0.43194 | 0.43185
199 | 0.43235 | 0.43164
200 | 0.43241 | 0.43221
201 | 0.43112 | 0.43137
202 | 0.4301 | 0.43008
203 | 0.43012 | 0.42958
204 | 0.42988 | 0.42965
205 | 0.43034 | 0.42976
206 | 0.42939 | 0.42972
207 | 0.4287 | 0.42847
208 | 0.42845 | 0.42829
209 | 0.42846 | 0.428
210 | 0.42786 | 0.42791
211 | 0.42669 | 0.42685
212 | 0.42605 | 0.42587
213 | 0.42572 | 0.42541
214 | 0.42549 | 0.42526
215 | 0.42522 | 0.42503
216 | 0.42517 | 0.42509
217 | 0.42385 | 0.42521
218 | 0.42129 | 0.42085
219 | 0.41756 | 0.42154
220 | 0.41991 | 0.41845
221 | 0.42104 | 0.41927
222 | 0.41913 | 0.41829
223 | 0.42049 | 0.41916
224 | 0.42205 | 0.42126
225 | 0.42143 | 0.42162
226 | 0.42134 | 0.42094
227 | 0.42068 | 0.4208
228 | 0.42072 | 0.42026
229 | 0.41997 | 0.42016
230 | 0.41966 | 0.41934
231 | 0.41909 | 0.41907
232 | 0.41907 | 0.41867
233 | 0.41902 | 0.41884
234 | 0.4186 | 0.41852
235 | 0.41806 | 0.418
236 | 0.41747 | 0.41742
237 | 0.41702 | 0.41688
238 | 0.41654 | 0.41644
239 | 0.41603 | 0.41595
240 | 0.41569 | 0.41548
241 | 0.4154 | 0.41526
242 | 0.41505 | 0.41483
243 | 0.41404 | 0.41427
244 | 0.41329 | 0.41319
245 | 0.41351 | 0.41299
246 | 0.41336 | 0.41323
247 | 0.41334 | 0.41306
248 | 0.41321 | 0.41304
249 | 0.41249 | 0.41262
250 | 0.41168 | 0.41167
251 | 0.41156 | 0.41128
252 | 0.41149 | 0.41126
253 | 0.41117 | 0.41106
254 | 0.41075 | 0.41064
255 | 0.40962 | 0.40983
256 | 0.40966 | 0.40924
257 | 0.40903 | 0.40914
258 | 0.40853 | 0.40837
259 | 0.40822 | 0.40809
260 | 0.40855 | 0.40806
261 | 0.40806 | 0.40815
262 | 0.4072 | 0.40725
263 | 0.40732 | 0.40693
264 | 0.40665 | 0.40681
265 | 0.40649 | 0.40614
266 | 0.40591 | 0.40597
267 | 0.40524 | 0.40523
268 | 0.40517 | 0.4049
269 | 0.40526 | 0.40502
270 | 0.40488 | 0.40485
271 | 0.40377 | 0.40398
272 | 0.40318 | 0.40305
273 | 0.40316 | 0.40287
274 | 0.40347 | 0.40316
275 | 0.40271 | 0.40282
276 | 0.40193 | 0.40196
277 | 0.40159 | 0.40143
278 | 0.40189 | 0.40152
279 | 0.4013 | 0.40136
280 | 0.4009 | 0.40085
281 | 0.40009 | 0.40021
282 | 0.40007 | 0.39974
283 | 0.39975 | 0.39973
284 | 0.39899 | 0.39904
285 | 0.39904 | 0.39871
286 | 0.39834 | 0.39845
287 | 0.39762 | 0.39758
288 | 0.39718 | 0.39714
289 | 0.39749 | 0.397
290 | 0.39719 | 0.39724
291 | 0.39646 | 0.39646
292 | 0.39637 | 0.39618
293 | 0.39565 | 0.39577
294 | 0.39553 | 0.39526
295 | 0.395 | 0.39508
296 | 0.39405 | 0.39416
297 | 0.39356 | 0.39346
298 | 0.394 | 0.39352
299 | 0.3935 | 0.39359
300 | 0.3924 | 0.39264
301 | 0.39208 | 0.39188
302 | 0.39227 | 0.39198
303 | 0.39162 | 0.39171
304 | 0.39062 | 0.3908
305 | 0.39078 | 0.39031
306 | 0.39065 | 0.3906
307 | 0.38976 | 0.38987
308 | 0.38923 | 0.38913
309 | 0.38867 | 0.38865
310 | 0.38917 | 0.38872
311 | 0.38855 | 0.38881
312 | 0.38784 | 0.38776
313 | 0.38775 | 0.38759
314 | 0.38676 | 0.38696
315 | 0.38686 | 0.38645
316 | 0.38637 | 0.38645
317 | 0.3858 | 0.38574
318 | 0.38531 | 0.38531
319 | 0.38538 | 0.38514
320 | 0.38516 | 0.38512
321 | 0.38392 | 0.38431
322 | 0.38348 | 0.38324
323 | 0.38365 | 0.38343
324 | 0.38299 | 0.38306
325 | 0.38212 | 0.38228
326 | 0.38202 | 0.38175
327 | 0.38237 | 0.38211
328 | 0.38143 | 0.38174
329 | 0.38124 | 0.38094
330 | 0.38054 | 0.3808
331 | 0.38028 | 0.38006
332 | 0.38027 | 0.38014
333 | 0.37932 | 0.37949
334 | 0.3785 | 0.37857
335 | 0.37882 | 0.37842
336 | 0.37832 | 0.37842
337 | 0.37748 | 0.37746
338 | 0.37772 | 0.37729
339 | 0.37745 | 0.37746
340 | 0.37639 | 0.37665
341 | 0.37648 | 0.37615
342 | 0.3761 | 0.37618
343 | 0.37523 | 0.3753
344 | 0.3754 | 0.37518
345 | 0.37486 | 0.37486
346 | 0.375 | 0.37474
347 | 0.37437 | 0.3745
348 | 0.37362 | 0.37369
349 | 0.37396 | 0.37338
350 | 0.37174 | 0.37336
351 | 0.37004 | 0.36962
352 | 0.37097 | 0.37045
353 | 0.37092 | 0.37078
354 | 0.37096 | 0.37072
355 | 0.37071 | 0.37041
356 | 0.37056 | 0.37055
357 | 0.37035 | 0.36998
358 | 0.37006 | 0.37014
359 | 0.36987 | 0.36975
360 | 0.3697 | 0.36962
361 | 0.36911 | 0.36919
362 | 0.36896 | 0.36882
363 | 0.36883 | 0.36858
364 | 0.36837 | 0.36843
365 | 0.36802 | 0.36796
366 | 0.36738 | 0.36735
367 | 0.36704 | 0.36699
368 | 0.36667 | 0.36667
369 | 0.36642 | 0.36632
370 | 0.36604 | 0.36591
371 | 0.36568 | 0.36557
372 | 0.36532 | 0.36525
373 | 0.36497 | 0.36492
374 | 0.36446 | 0.36451
375 | 0.36451 | 0.36435
376 | 0.36413 | 0.36401
377 | 0.36365 | 0.36358
378 | 0.3634 | 0.3633
379 | 0.36284 | 0.36297
380 | 0.36196 | 0.36207
381 | 0.36153 | 0.36144
382 | 0.36129 | 0.36111
383 | 0.36101 | 0.36102
384 | 0.36132 | 0.36099
385 | 0.361 | 0.36091
386 | 0.3606 | 0.36059
387 | 0.36051 | 0.36046
388 | 0.3602 | 0.36015
389 | 0.35991 | 0.35979
390 | 0.35942 | 0.35943
391 | 0.35909 | 0.35908
392 | 0.35883 | 0.35878
393 | 0.35861 | 0.35847
394 | 0.35824 | 0.35814
395 | 0.35817 | 0.35804
396 | 0.35765 | 0.35766
397 | 0.35715 | 0.35724
398 | 0.35678 | 0.35665
399 | 0.35678 | 0.35665
400 | 0.3561 | 0.35624