## Sheet1
循环次数 | 充电容量/mAh | 放电容量/mAh
10 | 0.423 | 0.42172
11 | 0.42266 | 0.42144
12 | 0.42275 | 0.42164
13 | 0.42301 | 0.42211
14 | 0.42348 | 0.42282
15 | 0.42417 | 0.42341
16 | 0.42481 | 0.42443
17 | 0.42562 | 0.42517
18 | 0.42648 | 0.42615
19 | 0.42735 | 0.42721
20 | 0.42816 | 0.42801
21 | 0.42908 | 0.42899
22 | 0.42987 | 0.42982
23 | 0.43071 | 0.4307
24 | 0.43175 | 0.43168
25 | 0.43271 | 0.43277
26 | 0.43362 | 0.43381
27 | 0.43446 | 0.43459
28 | 0.43544 | 0.43547
29 | 0.43637 | 0.43654
30 | 0.4373 | 0.43745
31 | 0.43814 | 0.43837
32 | 0.43902 | 0.43923
33 | 0.43985 | 0.44008
34 | 0.44074 | 0.44089
35 | 0.44169 | 0.44195
36 | 0.44256 | 0.4428
37 | 0.44337 | 0.44354
38 | 0.44417 | 0.44438
39 | 0.44492 | 0.44524
40 | 0.44568 | 0.44586
41 | 0.44635 | 0.44658
42 | 0.4471 | 0.44731
43 | 0.44772 | 0.44792
44 | 0.44829 | 0.44843
45 | 0.44895 | 0.44918
46 | 0.44937 | 0.44957
47 | 0.44979 | 0.45019
48 | 0.45012 | 0.45031
49 | 0.45047 | 0.45076
50 | 0.45078 | 0.45092
51 | 0.45105 | 0.45116
52 | 0.45116 | 0.45145
53 | 0.45139 | 0.45149
54 | 0.45142 | 0.45159
55 | 0.45138 | 0.45158
56 | 0.45138 | 0.45143
57 | 0.45118 | 0.45135
58 | 0.4511 | 0.45125
59 | 0.45098 | 0.45107
60 | 0.45066 | 0.45074
61 | 0.45028 | 0.45056
62 | 0.44983 | 0.44996
63 | 0.44947 | 0.44952
64 | 0.44905 | 0.4491
65 | 0.44844 | 0.44857
66 | 0.44794 | 0.44791
67 | 0.44742 | 0.4476
68 | 0.44677 | 0.44683
69 | 0.44612 | 0.44619
70 | 0.44539 | 0.44539
71 | 0.44473 | 0.44474
72 | 0.44397 | 0.44408
73 | 0.44313 | 0.44321
74 | 0.44228 | 0.44226
75 | 0.4414 | 0.4415
76 | 0.44041 | 0.4406
77 | 0.43939 | 0.43945
78 | 0.43847 | 0.43846
79 | 0.43734 | 0.43752
80 | 0.43622 | 0.43632
81 | 0.43511 | 0.43522
82 | 0.43397 | 0.43401
83 | 0.43275 | 0.43287
84 | 0.43163 | 0.43162
85 | 0.4304 | 0.43042
86 | 0.42908 | 0.42918
87 | 0.42774 | 0.42778
88 | 0.42638 | 0.42647
89 | 0.42497 | 0.42512
90 | 0.42357 | 0.42363
91 | 0.42206 | 0.42206
92 | 0.42047 | 0.42063
93 | 0.41907 | 0.41913
94 | 0.41748 | 0.41751
95 | 0.41594 | 0.41595
96 | 0.41442 | 0.41448
97 | 0.41284 | 0.41285
98 | 0.41123 | 0.41128
99 | 0.40957 | 0.40961
100 | 0.40803 | 0.40798
101 | 0.40633 | 0.40637
102 | 0.40471 | 0.40471
103 | 0.40304 | 0.40312
104 | 0.40136 | 0.40127
105 | 0.39969 | 0.39979
106 | 0.39797 | 0.39791
107 | 0.39624 | 0.39625
108 | 0.39448 | 0.39448
109 | 0.39278 | 0.39269
110 | 0.391 | 0.39099
111 | 0.38933 | 0.3893
112 | 0.38768 | 0.38763
113 | 0.38594 | 0.3859
114 | 0.38425 | 0.38413
115 | 0.38257 | 0.38248
116 | 0.38077 | 0.38076
117 | 0.37914 | 0.37907
118 | 0.37746 | 0.37732
119 | 0.3757 | 0.37567
120 | 0.37411 | 0.37398
121 | 0.37246 | 0.37228
122 | 0.37084 | 0.37081
123 | 0.36914 | 0.36901
124 | 0.36756 | 0.36745
125 | 0.36603 | 0.36585
126 | 0.36438 | 0.36428
127 | 0.36286 | 0.36271
128 | 0.36125 | 0.36112
129 | 0.35963 | 0.35957
130 | 0.35813 | 0.35793
131 | 0.35669 | 0.35654
132 | 0.35516 | 0.355
133 | 0.35358 | 0.3534
134 | 0.35233 | 0.35208
135 | 0.35074 | 0.35071
136 | 0.34917 | 0.34901
137 | 0.34792 | 0.34773
138 | 0.34657 | 0.34637
139 | 0.34503 | 0.34493
140 | 0.34368 | 0.34349
141 | 0.34239 | 0.34223
142 | 0.34097 | 0.34081
143 | 0.3397 | 0.33954
144 | 0.33821 | 0.33815
145 | 0.33695 | 0.33672
146 | 0.33565 | 0.3355
147 | 0.33432 | 0.33419
148 | 0.33297 | 0.33288
149 | 0.33164 | 0.33151
150 | 0.33038 | 0.33026
151 | 0.32907 | 0.32895
152 | 0.32785 | 0.32768
153 | 0.32672 | 0.32653
154 | 0.32543 | 0.32536
155 | 0.32411 | 0.32395
156 | 0.32301 | 0.32284
157 | 0.32181 | 0.32172
158 | 0.32059 | 0.32046
159 | 0.3194 | 0.31923
160 | 0.31821 | 0.31808
161 | 0.31703 | 0.31691
162 | 0.31589 | 0.31575
163 | 0.31475 | 0.31461
164 | 0.31356 | 0.31347
165 | 0.31244 | 0.31231
166 | 0.31141 | 0.31121
167 | 0.31033 | 0.3102
168 | 0.30926 | 0.30912
169 | 0.30817 | 0.30799
170 | 0.30722 | 0.30706
171 | 0.3062 | 0.30606
172 | 0.30517 | 0.30504
173 | 0.30416 | 0.30399
174 | 0.30318 | 0.30304
175 | 0.30223 | 0.30209
176 | 0.30122 | 0.30107
177 | 0.30027 | 0.30005
178 | 0.29939 | 0.29927
179 | 0.29849 | 0.29828
180 | 0.29762 | 0.29749
181 | 0.2967 | 0.29651
182 | 0.29578 | 0.29566
183 | 0.29492 | 0.29476
184 | 0.29401 | 0.29388
185 | 0.29308 | 0.29289
186 | 0.29233 | 0.29215
187 | 0.29148 | 0.29135
188 | 0.29061 | 0.29045
189 | 0.28978 | 0.28968
190 | 0.28898 | 0.28881
191 | 0.28808 | 0.28794
192 | 0.28735 | 0.2872
193 | 0.28646 | 0.28632
194 | 0.28575 | 0.28557
195 | 0.28501 | 0.28489
196 | 0.28428 | 0.28412
197 | 0.2835 | 0.28337
198 | 0.28277 | 0.28266
199 | 0.28207 | 0.28187
200 | 0.28127 | 0.28116
201 | 0.28058 | 0.28044
202 | 0.2798 | 0.27968
203 | 0.27909 | 0.27894
204 | 0.27841 | 0.27824
205 | 0.27774 | 0.27764
206 | 0.27703 | 0.27686
207 | 0.27632 | 0.27621
208 | 0.27568 | 0.27553
209 | 0.27499 | 0.27485
210 | 0.27431 | 0.27419
211 | 0.27368 | 0.27353
212 | 0.27316 | 0.273
213 | 0.27248 | 0.27237
214 | 0.27189 | 0.27172
215 | 0.27133 | 0.2712
216 | 0.27069 | 0.27054
217 | 0.27013 | 0.26999
218 | 0.26958 | 0.26943
219 | 0.26892 | 0.26884
220 | 0.26835 | 0.26822
221 | 0.26773 | 0.26761
222 | 0.2672 | 0.26705
223 | 0.26666 | 0.26654
224 | 0.26601 | 0.26592
225 | 0.2655 | 0.26538
226 | 0.26486 | 0.26472
227 | 0.26441 | 0.26424
228 | 0.26393 | 0.26381
229 | 0.26346 | 0.26327
230 | 0.26276 | 0.26271
231 | 0.26225 | 0.2621
232 | 0.26181 | 0.26165
233 | 0.26128 | 0.26119
234 | 0.26079 | 0.26067
235 | 0.26023 | 0.26014
236 | 0.25968 | 0.25954
237 | 0.2593 | 0.25915
238 | 0.25877 | 0.25866
239 | 0.25828 | 0.25815
240 | 0.25769 | 0.2576
241 | 0.25721 | 0.25711
242 | 0.25685 | 0.25669
243 | 0.25632 | 0.25621
244 | 0.25589 | 0.25574
245 | 0.25547 | 0.25534
246 | 0.2549 | 0.25483
247 | 0.25437 | 0.25431
248 | 0.25401 | 0.25384
249 | 0.25361 | 0.25345
250 | 0.25312 | 0.25302
251 | 0.25259 | 0.25249
252 | 0.2521 | 0.25201
253 | 0.25177 | 0.25159
254 | 0.25127 | 0.25119
255 | 0.25082 | 0.25071
256 | 0.25046 | 0.25032
257 | 0.24996 | 0.24988
258 | 0.24957 | 0.24945
259 | 0.24899 | 0.24892
260 | 0.24859 | 0.2485
261 | 0.24815 | 0.248
262 | 0.24768 | 0.24768
263 | 0.24731 | 0.24712
264 | 0.24691 | 0.24681
265 | 0.24641 | 0.24638
266 | 0.24588 | 0.24577
267 | 0.24556 | 0.24542
268 | 0.24511 | 0.24505
269 | 0.24459 | 0.24451
270 | 0.24421 | 0.2441
271 | 0.24382 | 0.24371
272 | 0.2433 | 0.24328
273 | 0.24284 | 0.24273
274 | 0.24254 | 0.24241
275 | 0.24213 | 0.24207
276 | 0.24163 | 0.24154
277 | 0.24135 | 0.2412
278 | 0.24087 | 0.24078
279 | 0.24058 | 0.24047
280 | 0.24007 | 0.24003
281 | 0.23975 | 0.23964
282 | 0.23935 | 0.23928
283 | 0.23898 | 0.23885
284 | 0.23858 | 0.23848
285 | 0.23815 | 0.23806
286 | 0.23785 | 0.23778
287 | 0.23747 | 0.23734
288 | 0.23717 | 0.23705
289 | 0.23671 | 0.23663
290 | 0.23645 | 0.23636
291 | 0.236 | 0.23597
292 | 0.23556 | 0.23544
293 | 0.23529 | 0.23521
294 | 0.23483 | 0.23474
295 | 0.2345 | 0.23439
296 | 0.2342 | 0.23414
297 | 0.23378 | 0.23368
298 | 0.23339 | 0.23333
299 | 0.23301 | 0.23291
300 | 0.23266 | 0.23263
301 | 0.23226 | 0.23217
302 | 0.23195 | 0.23183
303 | 0.23156 | 0.23151
304 | 0.23123 | 0.2311
305 | 0.23084 | 0.23075
306 | 0.2306 | 0.23053
307 | 0.23018 | 0.23009
308 | 0.22977 | 0.22972
309 | 0.22936 | 0.22931
310 | 0.22909 | 0.22898
311 | 0.22867 | 0.22861
312 | 0.2284 | 0.22828
313 | 0.22808 | 0.22802
314 | 0.22776 | 0.22765
315 | 0.22728 | 0.22723
316 | 0.22711 | 0.22697
317 | 0.22681 | 0.22675
318 | 0.22636 | 0.22632
319 | 0.22606 | 0.22597
320 | 0.22575 | 0.22562
321 | 0.22551 | 0.22546
322 | 0.22507 | 0.225
323 | 0.22479 | 0.22466
324 | 0.22449 | 0.22443
325 | 0.22404 | 0.22401
326 | 0.22384 | 0.22371
327 | 0.22343 | 0.22337
328 | 0.22315 | 0.22304
329 | 0.22276 | 0.22271
330 | 0.22253 | 0.22241
331 | 0.22214 | 0.22212
332 | 0.2218 | 0.22175
333 | 0.22152 | 0.2214
334 | 0.22127 | 0.22119
335 | 0.22084 | 0.22081
336 | 0.22059 | 0.22047
337 | 0.22033 | 0.22025
338 | 0.21998 | 0.2199
339 | 0.21973 | 0.2196
340 | 0.2194 | 0.21933
341 | 0.21901 | 0.21896
342 | 0.21879 | 0.21869
343 | 0.21856 | 0.21845
344 | 0.21822 | 0.21814
345 | 0.21785 | 0.21781
346 | 0.21759 | 0.21748
347 | 0.21726 | 0.21716
348 | 0.21701 | 0.21692
349 | 0.21671 | 0.21665
350 | 0.21636 | 0.21627
351 | 0.21615 | 0.21608
352 | 0.21579 | 0.21572
353 | 0.21555 | 0.21541
354 | 0.21527 | 0.21521
355 | 0.21487 | 0.21484
356 | 0.21465 | 0.21453
357 | 0.21432 | 0.21425
358 | 0.21411 | 0.21401
359 | 0.21374 | 0.21369
360 | 0.21342 | 0.21335
361 | 0.21322 | 0.21312
362 | 0.2128 | 0.21276
363 | 0.21257 | 0.2125
364 | 0.21214 | 0.21212
365 | 0.21193 | 0.21182
366 | 0.21163 | 0.21159
367 | 0.21123 | 0.21118
368 | 0.21098 | 0.21089
369 | 0.21065 | 0.21061
370 | 0.2104 | 0.21028
371 | 0.2101 | 0.21001
372 | 0.20992 | 0.20979
373 | 0.2097 | 0.20961
374 | 0.20935 | 0.20932
375 | 0.20908 | 0.20898
376 | 0.20881 | 0.20879
377 | 0.20848 | 0.20838
378 | 0.20812 | 0.20811
379 | 0.20789 | 0.20779
380 | 0.20758 | 0.20755
381 | 0.20726 | 0.20717
382 | 0.20704 | 0.20699
383 | 0.20677 | 0.20667
384 | 0.20646 | 0.20643
385 | 0.20622 | 0.2061
386 | 0.20586 | 0.20585
387 | 0.2057 | 0.20557
388 | 0.20532 | 0.20529
389 | 0.20506 | 0.20495
390 | 0.20473 | 0.20468
391 | 0.20453 | 0.20447
392 | 0.20419 | 0.20412
393 | 0.20394 | 0.20387
394 | 0.2036 | 0.20359
395 | 0.20334 | 0.20323
396 | 0.20307 | 0.20302
397 | 0.20269 | 0.20267
398 | 0.20245 | 0.20237
399 | 0.20209 | 0.20205
400 | 0.20181 | 0.20179