## Sheet1
循环次数 | 充电容量/mAh | 放电容量/mAh
10 | 0.39972 | 0.39723
11 | 0.39949 | 0.39741
12 | 0.39996 | 0.39859
13 | 0.40031 | 0.39925
14 | 0.40098 | 0.4004
15 | 0.40169 | 0.40135
16 | 0.40244 | 0.40229
17 | 0.40316 | 0.40329
18 | 0.404 | 0.40419
19 | 0.40493 | 0.40529
20 | 0.4058 | 0.40626
21 | 0.40662 | 0.4072
22 | 0.40747 | 0.40802
23 | 0.40848 | 0.40918
24 | 0.4094 | 0.41003
25 | 0.41015 | 0.41085
26 | 0.41097 | 0.41183
27 | 0.41186 | 0.41257
28 | 0.41267 | 0.41352
29 | 0.41354 | 0.4143
30 | 0.41441 | 0.41529
31 | 0.41515 | 0.41602
32 | 0.41606 | 0.41678
33 | 0.41683 | 0.4177
34 | 0.41758 | 0.41844
35 | 0.41829 | 0.41911
36 | 0.41913 | 0.41992
37 | 0.41974 | 0.42065
38 | 0.42059 | 0.42122
39 | 0.42115 | 0.42202
40 | 0.42172 | 0.42252
41 | 0.42249 | 0.42335
42 | 0.42296 | 0.42367
43 | 0.42363 | 0.42437
44 | 0.42412 | 0.42482
45 | 0.4247 | 0.42534
46 | 0.42513 | 0.4259
47 | 0.42553 | 0.42616
48 | 0.42595 | 0.42653
49 | 0.42627 | 0.4269
50 | 0.42668 | 0.42729
51 | 0.42696 | 0.42757
52 | 0.42728 | 0.42782
53 | 0.4276 | 0.42817
54 | 0.42787 | 0.4284
55 | 0.42973 | 0.4288
56 | 0.43076 | 0.43088
57 | 0.43109 | 0.43132
58 | 0.43132 | 0.43172
59 | 0.43168 | 0.43189
60 | 0.43185 | 0.43214
61 | 0.43194 | 0.43222
62 | 0.4323 | 0.43254
63 | 0.43206 | 0.43242
64 | 0.43218 | 0.43246
65 | 0.43226 | 0.4324
66 | 0.43236 | 0.43266
67 | 0.43232 | 0.43246
68 | 0.43236 | 0.43252
69 | 0.43252 | 0.43244
70 | 0.43229 | 0.43262
71 | 0.43224 | 0.43236
72 | 0.43227 | 0.43232
73 | 0.4321 | 0.43216
74 | 0.43229 | 0.43223
75 | 0.43185 | 0.43198
76 | 0.43186 | 0.43181
77 | 0.43155 | 0.43161
78 | 0.43142 | 0.43124
79 | 0.43125 | 0.43122
80 | 0.4309 | 0.43089
81 | 0.43061 | 0.43059
82 | 0.43041 | 0.43026
83 | 0.43006 | 0.42996
84 | 0.42977 | 0.42958
85 | 0.42953 | 0.42939
86 | 0.42916 | 0.42893
87 | 0.42877 | 0.42857
88 | 0.42851 | 0.42824
89 | 0.42801 | 0.42772
90 | 0.42762 | 0.42734
91 | 0.42727 | 0.42708
92 | 0.42666 | 0.42637
93 | 0.42608 | 0.4258
94 | 0.42575 | 0.42526
95 | 0.42521 | 0.42496
96 | 0.42469 | 0.42441
97 | 0.42406 | 0.42365
98 | 0.42367 | 0.42319
99 | 0.42307 | 0.42271
100 | 0.42232 | 0.42202
101 | 0.42173 | 0.42135
102 | 0.42117 | 0.42068
103 | 0.42046 | 0.42012
104 | 0.41978 | 0.4194
105 | 0.41904 | 0.41854
106 | 0.4185 | 0.418
107 | 0.41774 | 0.41729
108 | 0.41709 | 0.41666
109 | 0.41622 | 0.41584
110 | 0.41548 | 0.41485
111 | 0.41495 | 0.41437
112 | 0.41399 | 0.41363
113 | 0.41324 | 0.41276
114 | 0.41251 | 0.4121
115 | 0.41164 | 0.41104
116 | 0.41093 | 0.41037
117 | 0.41017 | 0.40966
118 | 0.40947 | 0.40884
119 | 0.4085 | 0.40814
120 | 0.40745 | 0.40709
121 | 0.40658 | 0.40615
122 | 0.4056 | 0.40505
123 | 0.40475 | 0.40424
124 | 0.40389 | 0.40335
125 | 0.40292 | 0.40243
126 | 0.40204 | 0.40153
127 | 0.40117 | 0.40065
128 | 0.40027 | 0.39971
129 | 0.39929 | 0.39882
130 | 0.39849 | 0.3979
131 | 0.39745 | 0.39701
132 | 0.39656 | 0.39597
133 | 0.39557 | 0.39507
134 | 0.3947 | 0.39418
135 | 0.39361 | 0.39314
136 | 0.39274 | 0.39213
137 | 0.39162 | 0.39125
138 | 0.39063 | 0.39007
139 | 0.38969 | 0.38914
140 | 0.3887 | 0.38815
141 | 0.38782 | 0.38724
142 | 0.38676 | 0.3863
143 | 0.38575 | 0.38525
144 | 0.38477 | 0.3842
145 | 0.38383 | 0.38324
146 | 0.38289 | 0.38238
147 | 0.38182 | 0.38122
148 | 0.38092 | 0.38035
149 | 0.37997 | 0.37946
150 | 0.37902 | 0.37842
151 | 0.37792 | 0.37741
152 | 0.37702 | 0.37646
153 | 0.37588 | 0.37537
154 | 0.37485 | 0.37435
155 | 0.37391 | 0.37331
156 | 0.37301 | 0.37242
157 | 0.372 | 0.37158
158 | 0.37087 | 0.37034
159 | 0.37016 | 0.36949
160 | 0.36894 | 0.36848
161 | 0.36797 | 0.36744
162 | 0.36691 | 0.36639
163 | 0.36604 | 0.36543
164 | 0.36508 | 0.36448
165 | 0.36414 | 0.36361
166 | 0.36335 | 0.36276
167 | 0.36216 | 0.36169
168 | 0.36131 | 0.36069
169 | 0.3604 | 0.3599
170 | 0.35943 | 0.35884
171 | 0.35846 | 0.35793
172 | 0.35747 | 0.35702
173 | 0.35653 | 0.35598
174 | 0.35557 | 0.35498
175 | 0.35475 | 0.35423
176 | 0.35386 | 0.35325
177 | 0.353 | 0.35242
178 | 0.35201 | 0.35156
179 | 0.35117 | 0.35057
180 | 0.3502 | 0.34968
181 | 0.34935 | 0.34887
182 | 0.34858 | 0.348
183 | 0.3476 | 0.34708
184 | 0.34679 | 0.34622
185 | 0.34586 | 0.34533
186 | 0.34506 | 0.34455
187 | 0.34423 | 0.34363
188 | 0.34344 | 0.34286
189 | 0.34256 | 0.34209
190 | 0.34161 | 0.34112
191 | 0.34073 | 0.34019
192 | 0.33992 | 0.33941
193 | 0.33913 | 0.33863
194 | 0.33822 | 0.33772
195 | 0.33744 | 0.33692
196 | 0.33661 | 0.33606
197 | 0.33581 | 0.33532
198 | 0.3349 | 0.33445
199 | 0.33415 | 0.33365
200 | 0.33325 | 0.33277
201 | 0.33251 | 0.33205
202 | 0.33176 | 0.33121
203 | 0.33075 | 0.33025
204 | 0.33008 | 0.3295
205 | 0.32926 | 0.3288
206 | 0.3285 | 0.328
207 | 0.32775 | 0.32728
208 | 0.32693 | 0.32641
209 | 0.32619 | 0.32572
210 | 0.32541 | 0.32496
211 | 0.32474 | 0.32425
212 | 0.3239 | 0.32336
213 | 0.32308 | 0.3227
214 | 0.3223 | 0.32181
215 | 0.32151 | 0.32104
216 | 0.32089 | 0.32038
217 | 0.32014 | 0.31968
218 | 0.3194 | 0.31891
219 | 0.31864 | 0.31818
220 | 0.31798 | 0.31752
221 | 0.31718 | 0.31673
222 | 0.31649 | 0.31595
223 | 0.31583 | 0.31544
224 | 0.315 | 0.31453
225 | 0.31444 | 0.31398
226 | 0.31365 | 0.31316
227 | 0.31314 | 0.31258
228 | 0.31234 | 0.31194
229 | 0.31165 | 0.31114
230 | 0.31092 | 0.3105
231 | 0.31033 | 0.30984
232 | 0.3097 | 0.3092
233 | 0.30908 | 0.30868
234 | 0.30838 | 0.30792
235 | 0.30768 | 0.30727
236 | 0.30701 | 0.30656
237 | 0.30644 | 0.306
238 | 0.30577 | 0.30531
239 | 0.3052 | 0.30476
240 | 0.3046 | 0.30413
241 | 0.30391 | 0.30356
242 | 0.30333 | 0.30291
243 | 0.3028 | 0.30228
244 | 0.30201 | 0.30173
245 | 0.30162 | 0.3011
246 | 0.30089 | 0.3005
247 | 0.30039 | 0.29991
248 | 0.29979 | 0.29944
249 | 0.29912 | 0.29867
250 | 0.29854 | 0.29817
251 | 0.29809 | 0.2976
252 | 0.29745 | 0.29712
253 | 0.29687 | 0.29646
254 | 0.29636 | 0.29589
255 | 0.29583 | 0.29551
256 | 0.29526 | 0.29478
257 | 0.29473 | 0.29439
258 | 0.29428 | 0.29385
259 | 0.29368 | 0.29325
260 | 0.29314 | 0.2928
261 | 0.2926 | 0.29217
262 | 0.29216 | 0.29175
263 | 0.29173 | 0.29138
264 | 0.29104 | 0.29072
265 | 0.29042 | 0.29002
266 | 0.29008 | 0.2896
267 | 0.28951 | 0.28917
268 | 0.28916 | 0.28875
269 | 0.28857 | 0.28822
270 | 0.28815 | 0.28772
271 | 0.28751 | 0.28719
272 | 0.287 | 0.28664
273 | 0.28658 | 0.28615
274 | 0.28608 | 0.28575
275 | 0.28556 | 0.2852
276 | 0.28521 | 0.28484
277 | 0.28472 | 0.28425
278 | 0.28424 | 0.28391
279 | 0.28384 | 0.28341
280 | 0.28331 | 0.28298
281 | 0.28289 | 0.28248
282 | 0.28247 | 0.28214
283 | 0.28198 | 0.28162
284 | 0.2815 | 0.28119
285 | 0.28096 | 0.28059
286 | 0.2806 | 0.28025
287 | 0.28009 | 0.27981
288 | 0.27978 | 0.27938
289 | 0.27906 | 0.27879
290 | 0.27859 | 0.27819
291 | 0.27825 | 0.27793
292 | 0.27778 | 0.2774
293 | 0.2774 | 0.27714
294 | 0.2768 | 0.2765
295 | 0.27629 | 0.27597
296 | 0.27603 | 0.27559
297 | 0.27555 | 0.27518
298 | 0.27513 | 0.27481
299 | 0.27471 | 0.27435
300 | 0.27422 | 0.27396
301 | 0.27395 | 0.27352
302 | 0.27356 | 0.27326
303 | 0.27291 | 0.27259
304 | 0.27248 | 0.27219
305 | 0.27229 | 0.27188
306 | 0.2717 | 0.27137
307 | 0.27161 | 0.27121
308 | 0.27123 | 0.27096
309 | 0.27018 | 0.2701
310 | 0.26955 | 0.26924
311 | 0.26934 | 0.26895
312 | 0.26904 | 0.26866
313 | 0.26868 | 0.26836
314 | 0.26825 | 0.26795
315 | 0.26776 | 0.26751
316 | 0.26746 | 0.26721
317 | 0.267 | 0.26668
318 | 0.26666 | 0.26625
319 | 0.26619 | 0.26586
320 | 0.2658 | 0.26548
321 | 0.26548 | 0.26517
322 | 0.26503 | 0.26473
323 | 0.26456 | 0.26436
324 | 0.2642 | 0.26386
325 | 0.26368 | 0.26338
326 | 0.26329 | 0.263
327 | 0.26299 | 0.26272
328 | 0.26255 | 0.26218
329 | 0.26223 | 0.26194
330 | 0.26185 | 0.26151
331 | 0.26145 | 0.26121
332 | 0.26107 | 0.26082
333 | 0.26065 | 0.26041
334 | 0.26024 | 0.25993
335 | 0.25987 | 0.25949
336 | 0.25972 | 0.25939
337 | 0.25928 | 0.25899
338 | 0.25888 | 0.2586
339 | 0.2586 | 0.25831
340 | 0.25815 | 0.25789
341 | 0.25783 | 0.25748
342 | 0.25753 | 0.25727
343 | 0.2572 | 0.25694
344 | 0.25675 | 0.25646
345 | 0.25636 | 0.25611
346 | 0.25604 | 0.25572
347 | 0.25577 | 0.25543
348 | 0.25547 | 0.25525
349 | 0.25496 | 0.25472
350 | 0.25473 | 0.2544
351 | 0.25434 | 0.25412
352 | 0.25388 | 0.25364
353 | 0.25359 | 0.25328
354 | 0.25335 | 0.25304
355 | 0.25291 | 0.25264
356 | 0.25258 | 0.25228
357 | 0.25234 | 0.25201
358 | 0.25198 | 0.25173
359 | 0.25167 | 0.25134
360 | 0.25138 | 0.2511
361 | 0.25105 | 0.25077
362 | 0.25074 | 0.25056
363 | 0.25033 | 0.25001
364 | 0.25002 | 0.24972
365 | 0.24969 | 0.24946
366 | 0.24936 | 0.24913
367 | 0.24917 | 0.24885
368 | 0.24883 | 0.24861
369 | 0.24837 | 0.24814
370 | 0.24807 | 0.24777
371 | 0.24793 | 0.24754
372 | 0.24743 | 0.24722
373 | 0.24716 | 0.24686
374 | 0.24697 | 0.24667
375 | 0.24657 | 0.24631
376 | 0.24624 | 0.24597
377 | 0.246 | 0.24572
378 | 0.24574 | 0.24547
379 | 0.24546 | 0.2452
380 | 0.24517 | 0.24497
381 | 0.24476 | 0.24443
382 | 0.24445 | 0.24421
383 | 0.24416 | 0.24393
384 | 0.24384 | 0.24362
385 | 0.2436 | 0.24334
386 | 0.24327 | 0.24299
387 | 0.24296 | 0.24278
388 | 0.24257 | 0.24226
389 | 0.24225 | 0.24202
390 | 0.24201 | 0.24178
391 | 0.24175 | 0.24141
392 | 0.24148 | 0.24124
393 | 0.24127 | 0.24098
394 | 0.2409 | 0.24067
395 | 0.24062 | 0.2404
396 | 0.24035 | 0.24005
397 | 0.24007 | 0.23982
398 | 0.23975 | 0.23952
399 | 0.23945 | 0.23918
400 | 0.23915 | 0.23894