## Sheet1
循环次数 | 充电容量/mAh | 放电容量/mAh
10 | 0.40304 | 0.40087
11 | 0.40275 | 0.40099
12 | 0.40306 | 0.4016
13 | 0.40311 | 0.40216
14 | 0.4036 | 0.40273
15 | 0.40401 | 0.40346
16 | 0.40459 | 0.40421
17 | 0.40507 | 0.40491
18 | 0.40562 | 0.40544
19 | 0.4063 | 0.40621
20 | 0.40695 | 0.40694
21 | 0.40763 | 0.40765
22 | 0.40835 | 0.40845
23 | 0.40899 | 0.4091
24 | 0.4099 | 0.40992
25 | 0.41059 | 0.41082
26 | 0.41119 | 0.41148
27 | 0.41194 | 0.41206
28 | 0.4128 | 0.41291
29 | 0.41352 | 0.4138
30 | 0.41429 | 0.41463
31 | 0.41505 | 0.41524
32 | 0.41573 | 0.41605
33 | 0.41659 | 0.41672
34 | 0.41729 | 0.4176
35 | 0.41786 | 0.41823
36 | 0.41841 | 0.41871
37 | 0.41915 | 0.41934
38 | 0.41969 | 0.4201
39 | 0.42031 | 0.42051
40 | 0.42086 | 0.42114
41 | 0.42125 | 0.42156
42 | 0.42195 | 0.42223
43 | 0.42219 | 0.42246
44 | 0.42271 | 0.42298
45 | 0.42298 | 0.42328
46 | 0.4234 | 0.42353
47 | 0.42376 | 0.42404
48 | 0.42406 | 0.42426
49 | 0.4242 | 0.4245
50 | 0.42448 | 0.42468
51 | 0.42462 | 0.42485
52 | 0.42464 | 0.42487
53 | 0.42477 | 0.42499
54 | 0.42476 | 0.42495
55 | 0.42484 | 0.42501
56 | 0.4248 | 0.42489
57 | 0.42474 | 0.42488
58 | 0.42478 | 0.42494
59 | 0.42474 | 0.42476
60 | 0.42443 | 0.42463
61 | 0.42429 | 0.42432
62 | 0.42401 | 0.42415
63 | 0.42379 | 0.42381
64 | 0.42374 | 0.42376
65 | 0.42317 | 0.4233
66 | 0.42287 | 0.42288
67 | 0.42254 | 0.42246
68 | 0.42227 | 0.4223
69 | 0.42179 | 0.42169
70 | 0.42138 | 0.42142
71 | 0.42089 | 0.42077
72 | 0.42059 | 0.42053
73 | 0.41991 | 0.41987
74 | 0.41933 | 0.41919
75 | 0.41892 | 0.41879
76 | 0.41829 | 0.41815
77 | 0.41789 | 0.41777
78 | 0.41706 | 0.41697
79 | 0.4166 | 0.41631
80 | 0.41582 | 0.4157
81 | 0.41527 | 0.415
82 | 0.41464 | 0.41444
83 | 0.41381 | 0.41364
84 | 0.41321 | 0.41295
85 | 0.41233 | 0.41217
86 | 0.41161 | 0.41133
87 | 0.41088 | 0.41059
88 | 0.41012 | 0.40976
89 | 0.4094 | 0.40912
90 | 0.40849 | 0.40833
91 | 0.40759 | 0.40724
92 | 0.40686 | 0.40655
93 | 0.40591 | 0.40571
94 | 0.40504 | 0.40468
95 | 0.40423 | 0.40397
96 | 0.40317 | 0.40289
97 | 0.40221 | 0.40189
98 | 0.40127 | 0.40093
99 | 0.40035 | 0.40007
100 | 0.39933 | 0.39902
101 | 0.39839 | 0.39802
102 | 0.39738 | 0.39713
103 | 0.39644 | 0.39609
104 | 0.39576 | 0.39509
105 | 0.39475 | 0.39441
106 | 0.39395 | 0.39349
107 | 0.393 | 0.39261
108 | 0.39202 | 0.3917
109 | 0.39093 | 0.39059
110 | 0.38993 | 0.38953
111 | 0.38892 | 0.38864
112 | 0.38775 | 0.38741
113 | 0.38688 | 0.38641
114 | 0.38573 | 0.38545
115 | 0.38461 | 0.38431
116 | 0.38356 | 0.3832
117 | 0.38258 | 0.38216
118 | 0.38139 | 0.38113
119 | 0.38029 | 0.37997
120 | 0.37932 | 0.37894
121 | 0.37809 | 0.37776
122 | 0.377 | 0.3767
123 | 0.37598 | 0.37555
124 | 0.3749 | 0.37456
125 | 0.37386 | 0.37344
126 | 0.37271 | 0.37242
127 | 0.37154 | 0.37124
128 | 0.37051 | 0.37019
129 | 0.36928 | 0.3689
130 | 0.3683 | 0.36794
131 | 0.36707 | 0.36675
132 | 0.36596 | 0.36562
133 | 0.36495 | 0.36439
134 | 0.36383 | 0.36357
135 | 0.36269 | 0.36237
136 | 0.36162 | 0.3612
137 | 0.36051 | 0.36017
138 | 0.35942 | 0.35904
139 | 0.35841 | 0.35803
140 | 0.35721 | 0.35689
141 | 0.3561 | 0.35575
142 | 0.35499 | 0.3546
143 | 0.35397 | 0.35357
144 | 0.3529 | 0.35249
145 | 0.35188 | 0.35147
146 | 0.35079 | 0.35048
147 | 0.3496 | 0.34924
148 | 0.3486 | 0.34822
149 | 0.34756 | 0.34722
150 | 0.34647 | 0.34611
151 | 0.34543 | 0.34498
152 | 0.34433 | 0.34403
153 | 0.34322 | 0.34287
154 | 0.34225 | 0.34182
155 | 0.34124 | 0.34085
156 | 0.34025 | 0.33984
157 | 0.33925 | 0.33883
158 | 0.33824 | 0.3378
159 | 0.33726 | 0.33689
160 | 0.33617 | 0.33588
161 | 0.33523 | 0.33482
162 | 0.33417 | 0.33381
163 | 0.33315 | 0.33277
164 | 0.33226 | 0.3318
165 | 0.33116 | 0.33091
166 | 0.33014 | 0.32974
167 | 0.32919 | 0.32878
168 | 0.32817 | 0.32788
169 | 0.32739 | 0.32693
170 | 0.32626 | 0.32591
171 | 0.32537 | 0.32495
172 | 0.32457 | 0.32418
173 | 0.32345 | 0.32312
174 | 0.32247 | 0.32213
175 | 0.32149 | 0.32114
176 | 0.32051 | 0.32014
177 | 0.31963 | 0.31918
178 | 0.31869 | 0.31828
179 | 0.31773 | 0.31742
180 | 0.31695 | 0.31656
181 | 0.31591 | 0.31551
182 | 0.31504 | 0.31459
183 | 0.31411 | 0.31383
184 | 0.31326 | 0.31288
185 | 0.3123 | 0.31185
186 | 0.31137 | 0.31114
187 | 0.31043 | 0.3101
188 | 0.30965 | 0.30918
189 | 0.30867 | 0.30832
190 | 0.30779 | 0.30744
191 | 0.30701 | 0.30664
192 | 0.30615 | 0.30578
193 | 0.30531 | 0.30488
194 | 0.30441 | 0.30415
195 | 0.30363 | 0.30325
196 | 0.30274 | 0.30239
197 | 0.30184 | 0.30155
198 | 0.30115 | 0.30075
199 | 0.30033 | 0.29999
200 | 0.29944 | 0.29913
201 | 0.29874 | 0.29825
202 | 0.2978 | 0.29759
203 | 0.29708 | 0.29672
204 | 0.29628 | 0.29592
205 | 0.29558 | 0.2952
206 | 0.29492 | 0.29453
207 | 0.29427 | 0.29392
208 | 0.29337 | 0.2931
209 | 0.29266 | 0.29231
210 | 0.29197 | 0.29159
211 | 0.29115 | 0.29089
212 | 0.29051 | 0.29017
213 | 0.28977 | 0.28943
214 | 0.28917 | 0.28881
215 | 0.28851 | 0.28818
216 | 0.28781 | 0.28755
217 | 0.28718 | 0.28684
218 | 0.28644 | 0.28615
219 | 0.28587 | 0.28552
220 | 0.28526 | 0.28491
221 | 0.28456 | 0.28423
222 | 0.28403 | 0.28368
223 | 0.28345 | 0.2832
224 | 0.28267 | 0.28238
225 | 0.28217 | 0.28181
226 | 0.28158 | 0.28126
227 | 0.28103 | 0.28075
228 | 0.28041 | 0.28007
229 | 0.27997 | 0.27969
230 | 0.27932 | 0.27895
231 | 0.27881 | 0.27854
232 | 0.2784 | 0.27806
233 | 0.27784 | 0.27752
234 | 0.27736 | 0.27707
235 | 0.27682 | 0.2765
236 | 0.27619 | 0.27594
237 | 0.27567 | 0.27538
238 | 0.2752 | 0.27488
239 | 0.27467 | 0.27443
240 | 0.27425 | 0.27393
241 | 0.2737 | 0.27343
242 | 0.27322 | 0.27292
243 | 0.2727 | 0.27245
244 | 0.27232 | 0.272
245 | 0.27177 | 0.27151
246 | 0.27133 | 0.27104
247 | 0.27082 | 0.27055
248 | 0.27032 | 0.27013
249 | 0.26978 | 0.26946
250 | 0.26945 | 0.26916
251 | 0.26887 | 0.26861
252 | 0.26844 | 0.2682
253 | 0.26806 | 0.26779
254 | 0.26749 | 0.26728
255 | 0.26703 | 0.26671
256 | 0.26658 | 0.26634
257 | 0.26622 | 0.26595
258 | 0.26574 | 0.26544
259 | 0.26538 | 0.26512
260 | 0.26491 | 0.26464
261 | 0.26442 | 0.26424
262 | 0.26395 | 0.2637
263 | 0.26345 | 0.26323
264 | 0.26301 | 0.26276
265 | 0.26272 | 0.26235
266 | 0.26223 | 0.26202
267 | 0.26192 | 0.26164
268 | 0.26143 | 0.26122
269 | 0.26103 | 0.26083
270 | 0.26058 | 0.26031
271 | 0.26002 | 0.25987
272 | 0.25981 | 0.25951
273 | 0.25913 | 0.25899
274 | 0.25886 | 0.25859
275 | 0.25841 | 0.25819
276 | 0.25793 | 0.25768
277 | 0.25765 | 0.25744
278 | 0.25714 | 0.25692
279 | 0.25661 | 0.2564
280 | 0.2562 | 0.256
281 | 0.25596 | 0.25565
282 | 0.25557 | 0.25537
283 | 0.25511 | 0.25491
284 | 0.25474 | 0.25444
285 | 0.25433 | 0.25413
286 | 0.25399 | 0.2538
287 | 0.25353 | 0.25326
288 | 0.25311 | 0.25292
289 | 0.25276 | 0.25257
290 | 0.25243 | 0.25218
291 | 0.25199 | 0.25181
292 | 0.25155 | 0.25137
293 | 0.25112 | 0.25088
294 | 0.25082 | 0.25062
295 | 0.25056 | 0.2503
296 | 0.25016 | 0.24997
297 | 0.24965 | 0.24942
298 | 0.24922 | 0.249
299 | 0.24899 | 0.24872
300 | 0.24857 | 0.2484
301 | 0.24828 | 0.24797
302 | 0.24789 | 0.24775
303 | 0.24755 | 0.24742
304 | 0.24729 | 0.247
305 | 0.24675 | 0.24657
306 | 0.2464 | 0.24614
307 | 0.24605 | 0.24587
308 | 0.24577 | 0.24552
309 | 0.24539 | 0.2452
310 | 0.24498 | 0.24483
311 | 0.24476 | 0.2445
312 | 0.24434 | 0.2441
313 | 0.24391 | 0.24376
314 | 0.2436 | 0.24334
315 | 0.24329 | 0.24308
316 | 0.24291 | 0.24274
317 | 0.24258 | 0.24233
318 | 0.24227 | 0.24205
319 | 0.24191 | 0.24174
320 | 0.24156 | 0.24138
321 | 0.24116 | 0.24098
322 | 0.24085 | 0.24066
323 | 0.24052 | 0.24033
324 | 0.24016 | 0.24001
325 | 0.23999 | 0.23967
326 | 0.23952 | 0.23938
327 | 0.23909 | 0.23891
328 | 0.23884 | 0.23862
329 | 0.2386 | 0.23838
330 | 0.23823 | 0.23804
331 | 0.23802 | 0.23785
332 | 0.23763 | 0.23745
333 | 0.23718 | 0.23693
334 | 0.23686 | 0.23668
335 | 0.23658 | 0.23641
336 | 0.23627 | 0.23604
337 | 0.23592 | 0.23576
338 | 0.23562 | 0.23539
339 | 0.23526 | 0.23512
340 | 0.23496 | 0.23479
341 | 0.23475 | 0.23453
342 | 0.23453 | 0.23429
343 | 0.23396 | 0.23382
344 | 0.23365 | 0.23351
345 | 0.23348 | 0.23316
346 | 0.23318 | 0.23308
347 | 0.23285 | 0.23264
348 | 0.23279 | 0.23252
349 | 0.2326 | 0.23239
350 | 0.2319 | 0.23189
351 | 0.23121 | 0.23107
352 | 0.23094 | 0.23068
353 | 0.23077 | 0.23054
354 | 0.23059 | 0.23034
355 | 0.23041 | 0.23019
356 | 0.23022 | 0.23
357 | 0.22988 | 0.22972
358 | 0.22961 | 0.22944
359 | 0.22933 | 0.22922
360 | 0.22904 | 0.22882
361 | 0.22872 | 0.22852
362 | 0.22838 | 0.22816
363 | 0.22813 | 0.22795
364 | 0.22786 | 0.22765
365 | 0.22751 | 0.22738
366 | 0.22731 | 0.22714
367 | 0.22696 | 0.22684
368 | 0.22671 | 0.22647
369 | 0.22636 | 0.22618
370 | 0.22603 | 0.22586
371 | 0.22579 | 0.22561
372 | 0.22553 | 0.22539
373 | 0.2252 | 0.22496
374 | 0.22494 | 0.22477
375 | 0.22467 | 0.22452
376 | 0.22449 | 0.22433
377 | 0.22417 | 0.22395
378 | 0.22388 | 0.22375
379 | 0.22361 | 0.22344
380 | 0.22332 | 0.22311
381 | 0.22304 | 0.22281
382 | 0.22276 | 0.22259
383 | 0.22258 | 0.2224
384 | 0.22227 | 0.22209
385 | 0.22196 | 0.2218
386 | 0.22171 | 0.22155
387 | 0.22138 | 0.22124
388 | 0.22113 | 0.22092
389 | 0.22096 | 0.22077
390 | 0.22063 | 0.22044
391 | 0.22041 | 0.22027
392 | 0.22005 | 0.21989
393 | 0.21979 | 0.21961
394 | 0.21949 | 0.2193
395 | 0.21923 | 0.21906
396 | 0.21909 | 0.21887
397 | 0.21882 | 0.21868
398 | 0.21846 | 0.2183
399 | 0.21826 | 0.21806
400 | 0.2181 | 0.21789