## Sheet1
循环次数 | 充电容量/mAh | 放电容量/mAh
10 | 0.41043 | 0.40823
11 | 0.41014 | 0.40835
12 | 0.41045 | 0.40897
13 | 0.41051 | 0.40954
14 | 0.41101 | 0.41012
15 | 0.41143 | 0.41086
16 | 0.41201 | 0.41162
17 | 0.4125 | 0.41234
18 | 0.41306 | 0.41288
19 | 0.41375 | 0.41366
20 | 0.41442 | 0.4144
21 | 0.41511 | 0.41513
22 | 0.41584 | 0.41595
23 | 0.4165 | 0.4166
24 | 0.41742 | 0.41744
25 | 0.41813 | 0.41836
26 | 0.41874 | 0.41903
27 | 0.4195 | 0.41962
28 | 0.42037 | 0.42049
29 | 0.42111 | 0.4214
30 | 0.42189 | 0.42224
31 | 0.42266 | 0.42286
32 | 0.42336 | 0.42369
33 | 0.42423 | 0.42437
34 | 0.42494 | 0.42526
35 | 0.42552 | 0.4259
36 | 0.42609 | 0.42639
37 | 0.42684 | 0.42704
38 | 0.42739 | 0.42781
39 | 0.42802 | 0.42823
40 | 0.42858 | 0.42887
41 | 0.42898 | 0.42929
42 | 0.42969 | 0.42998
43 | 0.42994 | 0.43021
44 | 0.43047 | 0.43074
45 | 0.43074 | 0.43104
46 | 0.43116 | 0.4313
47 | 0.43153 | 0.43182
48 | 0.43185 | 0.43205
49 | 0.43199 | 0.43229
50 | 0.43227 | 0.43247
51 | 0.43241 | 0.43265
52 | 0.43244 | 0.43266
53 | 0.43257 | 0.43278
54 | 0.43255 | 0.43275
55 | 0.43263 | 0.43281
56 | 0.4326 | 0.43269
57 | 0.43253 | 0.43267
58 | 0.43257 | 0.43273
59 | 0.43253 | 0.43256
60 | 0.43221 | 0.43242
61 | 0.43208 | 0.4321
62 | 0.43179 | 0.43193
63 | 0.43156 | 0.43159
64 | 0.43151 | 0.43153
65 | 0.43093 | 0.43107
66 | 0.43063 | 0.43064
67 | 0.43029 | 0.43022
68 | 0.43001 | 0.43005
69 | 0.42953 | 0.42943
70 | 0.42911 | 0.42916
71 | 0.42861 | 0.42849
72 | 0.42831 | 0.42825
73 | 0.42761 | 0.42757
74 | 0.42703 | 0.42689
75 | 0.42661 | 0.42648
76 | 0.42597 | 0.42583
77 | 0.42556 | 0.42543
78 | 0.42471 | 0.42462
79 | 0.42424 | 0.42395
80 | 0.42345 | 0.42333
81 | 0.42289 | 0.42262
82 | 0.42224 | 0.42204
83 | 0.4214 | 0.42123
84 | 0.42079 | 0.42053
85 | 0.4199 | 0.41973
86 | 0.41916 | 0.41888
87 | 0.41842 | 0.41813
88 | 0.41765 | 0.41728
89 | 0.41691 | 0.41663
90 | 0.41599 | 0.41582
91 | 0.41507 | 0.41471
92 | 0.41433 | 0.41401
93 | 0.41336 | 0.41315
94 | 0.41247 | 0.4121
95 | 0.41165 | 0.41139
96 | 0.41057 | 0.41028
97 | 0.40959 | 0.40927
98 | 0.40863 | 0.40828
99 | 0.4077 | 0.40741
100 | 0.40666 | 0.40634
101 | 0.4057 | 0.40533
102 | 0.40467 | 0.40442
103 | 0.40371 | 0.40336
104 | 0.40302 | 0.40234
105 | 0.40199 | 0.40165
106 | 0.40118 | 0.40071
107 | 0.40021 | 0.39982
108 | 0.39922 | 0.39889
109 | 0.3981 | 0.39776
110 | 0.39708 | 0.39668
111 | 0.39606 | 0.39577
112 | 0.39486 | 0.39452
113 | 0.39398 | 0.3935
114 | 0.3928 | 0.39252
115 | 0.39167 | 0.39136
116 | 0.3906 | 0.39023
117 | 0.3896 | 0.38917
118 | 0.38839 | 0.38812
119 | 0.38726 | 0.38694
120 | 0.38628 | 0.38589
121 | 0.38503 | 0.38469
122 | 0.38391 | 0.38361
123 | 0.38287 | 0.38244
124 | 0.38178 | 0.38143
125 | 0.38072 | 0.38029
126 | 0.37955 | 0.37925
127 | 0.37835 | 0.37805
128 | 0.3773 | 0.37698
129 | 0.37606 | 0.37567
130 | 0.37505 | 0.3747
131 | 0.37381 | 0.37348
132 | 0.37268 | 0.37233
133 | 0.37164 | 0.37107
134 | 0.37051 | 0.37025
135 | 0.36935 | 0.36902
136 | 0.36825 | 0.36783
137 | 0.36712 | 0.36678
138 | 0.36602 | 0.36563
139 | 0.36499 | 0.3646
140 | 0.36376 | 0.36344
141 | 0.36263 | 0.36227
142 | 0.36151 | 0.3611
143 | 0.36047 | 0.36006
144 | 0.35937 | 0.35896
145 | 0.35834 | 0.35792
146 | 0.35723 | 0.35691
147 | 0.35601 | 0.35565
148 | 0.35499 | 0.35461
149 | 0.35394 | 0.35359
150 | 0.35282 | 0.35246
151 | 0.35177 | 0.35131
152 | 0.35065 | 0.35034
153 | 0.34951 | 0.34916
154 | 0.34853 | 0.34809
155 | 0.3475 | 0.34711
156 | 0.34649 | 0.34607
157 | 0.34547 | 0.34505
158 | 0.34445 | 0.344
159 | 0.34345 | 0.34307
160 | 0.34234 | 0.34205
161 | 0.34138 | 0.34096
162 | 0.3403 | 0.33993
163 | 0.33926 | 0.33887
164 | 0.33836 | 0.33789
165 | 0.33723 | 0.33698
166 | 0.33619 | 0.33579
167 | 0.33523 | 0.33481
168 | 0.33419 | 0.3339
169 | 0.3334 | 0.33293
170 | 0.33224 | 0.33189
171 | 0.33134 | 0.33091
172 | 0.33053 | 0.33013
173 | 0.32939 | 0.32905
174 | 0.32839 | 0.32804
175 | 0.32738 | 0.32703
176 | 0.32639 | 0.32601
177 | 0.3255 | 0.32504
178 | 0.32454 | 0.32412
179 | 0.32356 | 0.32324
180 | 0.32277 | 0.32237
181 | 0.3217 | 0.32129
182 | 0.32082 | 0.32037
183 | 0.31988 | 0.31959
184 | 0.31901 | 0.31862
185 | 0.31803 | 0.31758
186 | 0.31709 | 0.31684
187 | 0.31613 | 0.31579
188 | 0.31533 | 0.31485
189 | 0.31434 | 0.31398
190 | 0.31344 | 0.31308
191 | 0.31264 | 0.31227
192 | 0.31177 | 0.31139
193 | 0.31091 | 0.31047
194 | 0.31 | 0.30973
195 | 0.30921 | 0.30881
196 | 0.3083 | 0.30794
197 | 0.30738 | 0.30708
198 | 0.30667 | 0.30627
199 | 0.30584 | 0.30549
200 | 0.30493 | 0.30462
201 | 0.30422 | 0.30373
202 | 0.30327 | 0.30305
203 | 0.30254 | 0.30216
204 | 0.30171 | 0.30135
205 | 0.30101 | 0.30062
206 | 0.30033 | 0.29993
207 | 0.29967 | 0.29932
208 | 0.29876 | 0.29848
209 | 0.29803 | 0.29767
210 | 0.29733 | 0.29694
211 | 0.29649 | 0.29623
212 | 0.29584 | 0.29549
213 | 0.29508 | 0.29474
214 | 0.29448 | 0.2941
215 | 0.2938 | 0.29346
216 | 0.29309 | 0.29282
217 | 0.29245 | 0.2921
218 | 0.29169 | 0.2914
219 | 0.29112 | 0.29076
220 | 0.29049 | 0.29013
221 | 0.28978 | 0.28945
222 | 0.28924 | 0.28888
223 | 0.28865 | 0.2884
224 | 0.28786 | 0.28756
225 | 0.28735 | 0.28698
226 | 0.28675 | 0.28642
227 | 0.28618 | 0.2859
228 | 0.28556 | 0.28521
229 | 0.28511 | 0.28483
230 | 0.28444 | 0.28407
231 | 0.28393 | 0.28365
232 | 0.28351 | 0.28316
233 | 0.28293 | 0.28261
234 | 0.28245 | 0.28215
235 | 0.2819 | 0.28158
236 | 0.28125 | 0.281
237 | 0.28073 | 0.28043
238 | 0.28025 | 0.27992
239 | 0.27971 | 0.27947
240 | 0.27928 | 0.27895
241 | 0.27872 | 0.27844
242 | 0.27824 | 0.27793
243 | 0.2777 | 0.27745
244 | 0.27732 | 0.27699
245 | 0.27676 | 0.27649
246 | 0.2763 | 0.27602
247 | 0.27579 | 0.27551
248 | 0.27528 | 0.27508
249 | 0.27473 | 0.2744
250 | 0.27439 | 0.2741
251 | 0.27381 | 0.27354
252 | 0.27337 | 0.27312
253 | 0.27298 | 0.2727
254 | 0.27239 | 0.27219
255 | 0.27193 | 0.2716
256 | 0.27147 | 0.27122
257 | 0.2711 | 0.27083
258 | 0.27061 | 0.27031
259 | 0.27025 | 0.26998
260 | 0.26977 | 0.2695
261 | 0.26927 | 0.26908
262 | 0.26879 | 0.26854
263 | 0.26829 | 0.26806
264 | 0.26783 | 0.26759
265 | 0.26754 | 0.26716
266 | 0.26704 | 0.26682
267 | 0.26673 | 0.26644
268 | 0.26622 | 0.26602
269 | 0.26582 | 0.26562
270 | 0.26536 | 0.26508
271 | 0.26479 | 0.26463
272 | 0.26458 | 0.26427
273 | 0.26388 | 0.26375
274 | 0.26361 | 0.26334
275 | 0.26316 | 0.26293
276 | 0.26266 | 0.26241
277 | 0.26237 | 0.26217
278 | 0.26185 | 0.26163
279 | 0.26132 | 0.26111
280 | 0.26091 | 0.2607
281 | 0.26065 | 0.26034
282 | 0.26026 | 0.26005
283 | 0.25979 | 0.25959
284 | 0.25941 | 0.2591
285 | 0.259 | 0.25879
286 | 0.25865 | 0.25845
287 | 0.25818 | 0.2579
288 | 0.25776 | 0.25756
289 | 0.2574 | 0.2572
290 | 0.25706 | 0.25681
291 | 0.25661 | 0.25643
292 | 0.25617 | 0.25598
293 | 0.25573 | 0.25548
294 | 0.25542 | 0.25522
295 | 0.25516 | 0.2549
296 | 0.25475 | 0.25456
297 | 0.25423 | 0.25399
298 | 0.25379 | 0.25357
299 | 0.25356 | 0.25329
300 | 0.25313 | 0.25296
301 | 0.25283 | 0.25252
302 | 0.25244 | 0.25229
303 | 0.25209 | 0.25196
304 | 0.25182 | 0.25153
305 | 0.25128 | 0.2511
306 | 0.25092 | 0.25066
307 | 0.25057 | 0.25038
308 | 0.25028 | 0.25003
309 | 0.24989 | 0.2497
310 | 0.24947 | 0.24932
311 | 0.24925 | 0.24899
312 | 0.24882 | 0.24858
313 | 0.24838 | 0.24823
314 | 0.24807 | 0.24781
315 | 0.24775 | 0.24754
316 | 0.24737 | 0.2472
317 | 0.24703 | 0.24678
318 | 0.24672 | 0.24649
319 | 0.24635 | 0.24617
320 | 0.24599 | 0.24581
321 | 0.24558 | 0.24541
322 | 0.24527 | 0.24507
323 | 0.24493 | 0.24474
324 | 0.24456 | 0.24442
325 | 0.24439 | 0.24407
326 | 0.24392 | 0.24377
327 | 0.24348 | 0.2433
328 | 0.24322 | 0.243
329 | 0.24297 | 0.24276
330 | 0.2426 | 0.24241
331 | 0.24239 | 0.24221
332 | 0.24199 | 0.2418
333 | 0.24153 | 0.24128
334 | 0.24121 | 0.24102
335 | 0.24092 | 0.24075
336 | 0.24061 | 0.24037
337 | 0.24025 | 0.24009
338 | 0.23995 | 0.23971
339 | 0.23957 | 0.23944
340 | 0.23927 | 0.2391
341 | 0.23906 | 0.23883
342 | 0.23883 | 0.23859
343 | 0.23825 | 0.23811
344 | 0.23793 | 0.2378
345 | 0.23777 | 0.23744
346 | 0.23746 | 0.23736
347 | 0.23713 | 0.23691
348 | 0.23707 | 0.23679
349 | 0.23686 | 0.23665
350 | 0.23616 | 0.23614
351 | 0.23546 | 0.23531
352 | 0.23518 | 0.23491
353 | 0.235 | 0.23477
354 | 0.23482 | 0.23457
355 | 0.23464 | 0.23441
356 | 0.23444 | 0.23422
357 | 0.2341 | 0.23393
358 | 0.23383 | 0.23365
359 | 0.23354 | 0.23342
360 | 0.23324 | 0.23302
361 | 0.23292 | 0.23271
362 | 0.23257 | 0.23235
363 | 0.23232 | 0.23213
364 | 0.23204 | 0.23182
365 | 0.23168 | 0.23155
366 | 0.23148 | 0.23131
367 | 0.23113 | 0.231
368 | 0.23087 | 0.23063
369 | 0.23051 | 0.23033
370 | 0.23018 | 0.23
371 | 0.22994 | 0.22975
372 | 0.22967 | 0.22952
373 | 0.22933 | 0.22909
374 | 0.22906 | 0.2289
375 | 0.2288 | 0.22864
376 | 0.22861 | 0.22845
377 | 0.22829 | 0.22806
378 | 0.22799 | 0.22785
379 | 0.22771 | 0.22754
380 | 0.22742 | 0.22721
381 | 0.22713 | 0.2269
382 | 0.22684 | 0.22668
383 | 0.22667 | 0.22648
384 | 0.22634 | 0.22617
385 | 0.22604 | 0.22587
386 | 0.22578 | 0.22561
387 | 0.22544 | 0.2253
388 | 0.22519 | 0.22497
389 | 0.22501 | 0.22482
390 | 0.22468 | 0.22449
391 | 0.22446 | 0.22431
392 | 0.22408 | 0.22393
393 | 0.22382 | 0.22364
394 | 0.22351 | 0.22333
395 | 0.22326 | 0.22308
396 | 0.22311 | 0.22288
397 | 0.22283 | 0.22269
398 | 0.22247 | 0.22231
399 | 0.22226 | 0.22206
400 | 0.2221 | 0.22189