## Sheet1
循环次数 | 充电容量/mAh | 放电容量/mAh
10 | 0.46556 | 0.46466
11 | 0.45999 | 0.45925
12 | 0.45709 | 0.45586
13 | 0.45449 | 0.45393
14 | 0.45368 | 0.45291
15 | 0.45238 | 0.45244
16 | 0.45251 | 0.45183
17 | 0.45314 | 0.45294
18 | 0.45388 | 0.45384
19 | 0.45494 | 0.45466
20 | 0.45572 | 0.45614
21 | 0.45717 | 0.45693
22 | 0.45824 | 0.45869
23 | 0.46026 | 0.46032
24 | 0.46156 | 0.46214
25 | 0.46343 | 0.46393
26 | 0.46479 | 0.46536
27 | 0.4668 | 0.46743
28 | 0.46898 | 0.46926
29 | 0.47058 | 0.47165
30 | 0.47276 | 0.4732
31 | 0.47428 | 0.47524
32 | 0.47602 | 0.47701
33 | 0.4782 | 0.47881
34 | 0.48005 | 0.48082
35 | 0.48179 | 0.48291
36 | 0.48326 | 0.48417
37 | 0.48552 | 0.48627
38 | 0.48719 | 0.4881
39 | 0.48853 | 0.48965
40 | 0.49035 | 0.49132
41 | 0.492 | 0.49283
42 | 0.49394 | 0.49451
43 | 0.49506 | 0.49633
44 | 0.49673 | 0.49767
45 | 0.49811 | 0.49874
46 | 0.49939 | 0.50044
47 | 0.5006 | 0.50158
48 | 0.50205 | 0.50282
49 | 0.50331 | 0.50395
50 | 0.50467 | 0.50541
51 | 0.50561 | 0.50655
52 | 0.50731 | 0.50776
53 | 0.50831 | 0.50921
54 | 0.50902 | 0.51004
55 | 0.50969 | 0.51018
56 | 0.51051 | 0.51138
57 | 0.51166 | 0.51216
58 | 0.51255 | 0.51305
59 | 0.51305 | 0.51385
60 | 0.51408 | 0.51471
61 | 0.51473 | 0.51518
62 | 0.51551 | 0.51593
63 | 0.51599 | 0.51679
64 | 0.51663 | 0.51711
65 | 0.51732 | 0.51749
66 | 0.51754 | 0.51833
67 | 0.51815 | 0.51848
68 | 0.51825 | 0.51872
69 | 0.51887 | 0.51923
70 | 0.51934 | 0.51953
71 | 0.51999 | 0.52019
72 | 0.51966 | 0.52027
73 | 0.51987 | 0.52029
74 | 0.51966 | 0.52003
75 | 0.5205 | 0.52017
76 | 0.52004 | 0.5208
77 | 0.52065 | 0.52031
78 | 0.52038 | 0.52085
79 | 0.52023 | 0.52034
80 | 0.52025 | 0.52056
81 | 0.51958 | 0.51994
82 | 0.51978 | 0.51956
83 | 0.5197 | 0.51989
84 | 0.51913 | 0.5193
85 | 0.5188 | 0.51897
86 | 0.51846 | 0.51838
87 | 0.51784 | 0.51805
88 | 0.51788 | 0.51758
89 | 0.51715 | 0.51739
90 | 0.51713 | 0.51698
91 | 0.51604 | 0.51637
92 | 0.51577 | 0.51556
93 | 0.51546 | 0.51544
94 | 0.51474 | 0.51487
95 | 0.5139 | 0.51402
96 | 0.51316 | 0.5132
97 | 0.51241 | 0.51243
98 | 0.51096 | 0.51152
99 | 0.5095 | 0.50952
100 | 0.50919 | 0.50881
101 | 0.50955 | 0.50914
102 | 0.50794 | 0.50852
103 | 0.50718 | 0.50709
104 | 0.50666 | 0.50637
105 | 0.50516 | 0.50556
106 | 0.50475 | 0.50424
107 | 0.50337 | 0.50388
108 | 0.50288 | 0.50236
109 | 0.50123 | 0.50179
110 | 0.5001 | 0.49998
111 | 0.49982 | 0.49931
112 | 0.49818 | 0.49873
113 | 0.49639 | 0.4965
114 | 0.4962 | 0.49565
115 | 0.4944 | 0.49483
116 | 0.4933 | 0.49299
117 | 0.49235 | 0.49242
118 | 0.4911 | 0.49092
119 | 0.49042 | 0.49018
120 | 0.48825 | 0.48875
121 | 0.48716 | 0.48679
122 | 0.48628 | 0.4862
123 | 0.48428 | 0.48448
124 | 0.48357 | 0.48305
125 | 0.48167 | 0.48201
126 | 0.48088 | 0.4803
127 | 0.47935 | 0.47949
128 | 0.47793 | 0.4779
129 | 0.47625 | 0.47615
130 | 0.47489 | 0.47477
131 | 0.47301 | 0.47313
132 | 0.47191 | 0.47157
133 | 0.47066 | 0.47043
134 | 0.46857 | 0.46885
135 | 0.46734 | 0.46684
136 | 0.46595 | 0.46592
137 | 0.46429 | 0.46428
138 | 0.46268 | 0.46241
139 | 0.46111 | 0.46112
140 | 0.4598 | 0.45934
141 | 0.45795 | 0.45805
142 | 0.45668 | 0.45623
143 | 0.45482 | 0.45493
144 | 0.45326 | 0.45304
145 | 0.4517 | 0.45138
146 | 0.44998 | 0.44994
147 | 0.44844 | 0.44828
148 | 0.44714 | 0.44667
149 | 0.44549 | 0.44533
150 | 0.44383 | 0.44371
151 | 0.44218 | 0.442
152 | 0.4409 | 0.44044
153 | 0.43933 | 0.43909
154 | 0.43775 | 0.43757
155 | 0.43643 | 0.43607
156 | 0.43504 | 0.43463
157 | 0.43353 | 0.43336
158 | 0.43204 | 0.4318
159 | 0.43078 | 0.43022
160 | 0.42921 | 0.42906
161 | 0.42773 | 0.42749
162 | 0.42638 | 0.4259
163 | 0.42496 | 0.42462
164 | 0.42362 | 0.42336
165 | 0.42263 | 0.42198
166 | 0.42109 | 0.42093
167 | 0.41982 | 0.41946
168 | 0.41876 | 0.41812
169 | 0.41726 | 0.41711
170 | 0.41627 | 0.41565
171 | 0.41465 | 0.41446
172 | 0.41313 | 0.41284
173 | 0.41227 | 0.41156
174 | 0.41173 | 0.41115
175 | 0.41081 | 0.41025
176 | 0.4094 | 0.40917
177 | 0.40846 | 0.40795
178 | 0.4072 | 0.40675
179 | 0.40634 | 0.40585
180 | 0.40505 | 0.40464
181 | 0.40426 | 0.40369
182 | 0.403 | 0.40259
183 | 0.40213 | 0.40168
184 | 0.40124 | 0.40057
185 | 0.40046 | 0.39999
186 | 0.39909 | 0.39874
187 | 0.39842 | 0.39781
188 | 0.39751 | 0.39695
189 | 0.39679 | 0.3963
190 | 0.39565 | 0.39519
191 | 0.39537 | 0.39453
192 | 0.39421 | 0.39397
193 | 0.39282 | 0.39247
194 | 0.3918 | 0.39126
195 | 0.39105 | 0.39055
196 | 0.39104 | 0.39005
197 | 0.39045 | 0.39007
198 | 0.38904 | 0.38874
199 | 0.38799 | 0.38749
200 | 0.38731 | 0.38674
201 | 0.38731 | 0.38634
202 | 0.3867 | 0.38636
203 | 0.38543 | 0.38511
204 | 0.38428 | 0.38387
205 | 0.38354 | 0.38295
206 | 0.38296 | 0.38237
207 | 0.38233 | 0.38177
208 | 0.38175 | 0.38118
209 | 0.38107 | 0.38059
210 | 0.38122 | 0.38023
211 | 0.38064 | 0.38034
212 | 0.3794 | 0.37907
213 | 0.3783 | 0.37791
214 | 0.37779 | 0.37714
215 | 0.37816 | 0.37723
216 | 0.3774 | 0.37712
217 | 0.37607 | 0.37583
218 | 0.37504 | 0.37463
219 | 0.37486 | 0.37407
220 | 0.37435 | 0.37386
221 | 0.37453 | 0.37364
222 | 0.37389 | 0.37355
223 | 0.37264 | 0.37238
224 | 0.37238 | 0.37165
225 | 0.37188 | 0.37138
226 | 0.37175 | 0.37105
227 | 0.37078 | 0.37051
228 | 0.36967 | 0.36933
229 | 0.369 | 0.36844
230 | 0.36848 | 0.36793
231 | 0.36806 | 0.36749
232 | 0.36754 | 0.36709
233 | 0.36772 | 0.36683
234 | 0.36479 | 0.36446
235 | 0.3636 | 0.36409
236 | 0.36304 | 0.3616
237 | 0.36229 | 0.36085
238 | 0.36333 | 0.36402
239 | 0.36236 | 0.36267
240 | 0.36108 | 0.36043
241 | 0.36173 | 0.3606
242 | 0.36299 | 0.36195
243 | 0.36241 | 0.36222
244 | 0.36198 | 0.36138
245 | 0.36152 | 0.36116
246 | 0.36092 | 0.36049
247 | 0.36078 | 0.36016
248 | 0.35988 | 0.35964
249 | 0.35953 | 0.35892
250 | 0.35887 | 0.35855
251 | 0.35866 | 0.358
252 | 0.35855 | 0.35805
253 | 0.35809 | 0.35766
254 | 0.35756 | 0.35714
255 | 0.35695 | 0.35656
256 | 0.35639 | 0.35597
257 | 0.35586 | 0.35542
258 | 0.35536 | 0.35492
259 | 0.35478 | 0.35438
260 | 0.35435 | 0.35386
261 | 0.35394 | 0.35348
262 | 0.3535 | 0.35305
263 | 0.3528 | 0.35244
264 | 0.3518 | 0.35151
265 | 0.35125 | 0.35078
266 | 0.35119 | 0.35063
267 | 0.35089 | 0.35043
268 | 0.35078 | 0.35021
269 | 0.35057 | 0.35007
270 | 0.34988 | 0.34961
271 | 0.34902 | 0.34873
272 | 0.34863 | 0.34814
273 | 0.34845 | 0.34795
274 | 0.34817 | 0.34773
275 | 0.3478 | 0.34733
276 | 0.34714 | 0.34685
277 | 0.34612 | 0.34587
278 | 0.34607 | 0.3454
279 | 0.34554 | 0.34526
280 | 0.34489 | 0.34447
281 | 0.34437 | 0.34407
282 | 0.34422 | 0.34367
283 | 0.34428 | 0.3437
284 | 0.34354 | 0.34334
285 | 0.34289 | 0.3425
286 | 0.34285 | 0.34229
287 | 0.34224 | 0.34201
288 | 0.34194 | 0.34134
289 | 0.34152 | 0.34119
290 | 0.34081 | 0.34052
291 | 0.34034 | 0.33996
292 | 0.34028 | 0.33977
293 | 0.34024 | 0.33974
294 | 0.33977 | 0.33943
295 | 0.33877 | 0.33864
296 | 0.33809 | 0.33769
297 | 0.33774 | 0.33734
298 | 0.33808 | 0.33735
299 | 0.33768 | 0.33742
300 | 0.33688 | 0.33665
301 | 0.33609 | 0.33589
302 | 0.33582 | 0.33533
303 | 0.33602 | 0.33541
304 | 0.33543 | 0.33523
305 | 0.33504 | 0.33465
306 | 0.33435 | 0.33413
307 | 0.33386 | 0.33348
308 | 0.33392 | 0.33327
309 | 0.33328 | 0.33314
310 | 0.3327 | 0.33233
311 | 0.33266 | 0.33206
312 | 0.33206 | 0.33186
313 | 0.33121 | 0.33097
314 | 0.33064 | 0.33031
315 | 0.33042 | 0.32996
316 | 0.33065 | 0.33004
317 | 0.33 | 0.32986
318 | 0.32941 | 0.32909
319 | 0.32926 | 0.32875
320 | 0.32859 | 0.32842
321 | 0.32821 | 0.32783
322 | 0.32799 | 0.32753
323 | 0.32722 | 0.32702
324 | 0.32626 | 0.32611
325 | 0.32596 | 0.3255
326 | 0.32627 | 0.32564
327 | 0.32577 | 0.32555
328 | 0.32485 | 0.32467
329 | 0.32412 | 0.32388
330 | 0.3242 | 0.32363
331 | 0.32401 | 0.32366
332 | 0.32324 | 0.32303
333 | 0.32234 | 0.32221
334 | 0.32239 | 0.32179
335 | 0.32232 | 0.32192
336 | 0.32157 | 0.32136
337 | 0.32087 | 0.32062
338 | 0.32018 | 0.32005
339 | 0.31996 | 0.3195
340 | 0.3203 | 0.31971
341 | 0.31961 | 0.31956
342 | 0.31893 | 0.31861
343 | 0.31892 | 0.31842
344 | 0.3181 | 0.31804
345 | 0.31763 | 0.3173
346 | 0.31775 | 0.31721
347 | 0.31707 | 0.31684
348 | 0.31662 | 0.31631
349 | 0.3162 | 0.31594
350 | 0.31616 | 0.31573
351 | 0.31617 | 0.31571
352 | 0.31539 | 0.31527
353 | 0.31434 | 0.31429
354 | 0.31436 | 0.31375
355 | 0.31425 | 0.31392
356 | 0.31363 | 0.31344
357 | 0.31294 | 0.31272
358 | 0.31253 | 0.31223
359 | 0.31294 | 0.31231
360 | 0.31268 | 0.31244
361 | 0.31188 | 0.31177
362 | 0.31177 | 0.31127
363 | 0.31114 | 0.31106
364 | 0.31085 | 0.31046
365 | 0.31096 | 0.31047
366 | 0.31036 | 0.31018
367 | 0.30943 | 0.30941
368 | 0.30916 | 0.30873
369 | 0.30933 | 0.30883
370 | 0.30886 | 0.30867
371 | 0.3081 | 0.30799
372 | 0.30808 | 0.30763
373 | 0.30818 | 0.30771
374 | 0.30737 | 0.30734
375 | 0.30673 | 0.30648
376 | 0.3069 | 0.30635
377 | 0.30645 | 0.30631
378 | 0.30556 | 0.30546
379 | 0.30576 | 0.30518
380 | 0.30529 | 0.30517
381 | 0.30516 | 0.30475
382 | 0.30515 | 0.30474
383 | 0.30454 | 0.30436
384 | 0.30388 | 0.30375
385 | 0.30193 | 0.30341
386 | 0.3029 | 0.30179
387 | 0.2999 | 0.2998
388 | 0.30054 | 0.29972
389 | 0.301 | 0.30052
390 | 0.30099 | 0.30068
391 | 0.3011 | 0.30062
392 | 0.30058 | 0.30044
393 | 0.30063 | 0.30016
394 | 0.29997 | 0.29982
395 | 0.29995 | 0.29958
396 | 0.29958 | 0.29934
397 | 0.29932 | 0.29903
398 | 0.29911 | 0.29876
399 | 0.29861 | 0.29847
400 | 0.29847 | 0.29802