## Sheet1
循环次数 | 充电容量/mAh | 放电容量/mAh
10 | 0.45563 | 0.45464
11 | 0.45141 | 0.44974
12 | 0.4484 | 0.44625
13 | 0.4459 | 0.44406
14 | 0.44427 | 0.44235
15 | 0.44316 | 0.44087
16 | 0.44195 | 0.44015
17 | 0.44154 | 0.43938
18 | 0.44086 | 0.4387
19 | 0.44049 | 0.43845
20 | 0.44062 | 0.4382
21 | 0.44045 | 0.43823
22 | 0.44044 | 0.43839
23 | 0.44075 | 0.43851
24 | 0.44118 | 0.43877
25 | 0.44154 | 0.43941
26 | 0.44262 | 0.44016
27 | 0.44332 | 0.44134
28 | 0.4439 | 0.44192
29 | 0.44406 | 0.4423
30 | 0.44544 | 0.44324
31 | 0.44652 | 0.44445
32 | 0.44776 | 0.44603
33 | 0.44909 | 0.44699
34 | 0.45016 | 0.44838
35 | 0.45161 | 0.44992
36 | 0.45269 | 0.45086
37 | 0.45367 | 0.45212
38 | 0.45512 | 0.45348
39 | 0.45622 | 0.45442
40 | 0.45716 | 0.45573
41 | 0.45865 | 0.45675
42 | 0.45921 | 0.45788
43 | 0.46035 | 0.45881
44 | 0.46115 | 0.45943
45 | 0.46237 | 0.46082
46 | 0.46319 | 0.46147
47 | 0.4645 | 0.46274
48 | 0.46484 | 0.46361
49 | 0.46597 | 0.46391
50 | 0.46617 | 0.46489
51 | 0.46674 | 0.46505
52 | 0.46784 | 0.46615
53 | 0.46789 | 0.46643
54 | 0.469 | 0.46699
55 | 0.46919 | 0.46772
56 | 0.46971 | 0.46788
57 | 0.47058 | 0.46886
58 | 0.47054 | 0.469
59 | 0.47111 | 0.46908
60 | 0.47186 | 0.46996
61 | 0.47163 | 0.47022
62 | 0.47215 | 0.47008
63 | 0.47204 | 0.47049
64 | 0.47222 | 0.4705
65 | 0.47227 | 0.47031
66 | 0.47277 | 0.47086
67 | 0.47273 | 0.47086
68 | 0.47322 | 0.47136
69 | 0.47259 | 0.47104
70 | 0.47292 | 0.47077
71 | 0.4732 | 0.47126
72 | 0.47301 | 0.47131
73 | 0.47268 | 0.47091
74 | 0.47246 | 0.47059
75 | 0.47224 | 0.47035
76 | 0.472 | 0.47013
77 | 0.47065 | 0.46924
78 | 0.47055 | 0.46829
79 | 0.47142 | 0.46871
80 | 0.47156 | 0.46985
81 | 0.47054 | 0.46884
82 | 0.47029 | 0.46841
83 | 0.47014 | 0.46802
84 | 0.46908 | 0.46747
85 | 0.46901 | 0.46667
86 | 0.4681 | 0.46669
87 | 0.46762 | 0.46543
88 | 0.46665 | 0.46521
89 | 0.46575 | 0.46374
90 | 0.46536 | 0.46327
91 | 0.4646 | 0.46307
92 | 0.46274 | 0.46131
93 | 0.46255 | 0.46006
94 | 0.46187 | 0.46021
95 | 0.46036 | 0.45871
96 | 0.46035 | 0.45781
97 | 0.4592 | 0.45764
98 | 0.45888 | 0.45644
99 | 0.4582 | 0.4564
100 | 0.45642 | 0.45481
101 | 0.45596 | 0.45357
102 | 0.45527 | 0.45344
103 | 0.45371 | 0.45185
104 | 0.45337 | 0.45097
105 | 0.45182 | 0.45028
106 | 0.45121 | 0.44882
107 | 0.45015 | 0.44832
108 | 0.44919 | 0.44707
109 | 0.44747 | 0.44586
110 | 0.44656 | 0.44442
111 | 0.44511 | 0.44324
112 | 0.44432 | 0.44189
113 | 0.44342 | 0.44136
114 | 0.44227 | 0.44023
115 | 0.44089 | 0.43873
116 | 0.44051 | 0.43788
117 | 0.4394 | 0.43725
118 | 0.43811 | 0.4361
119 | 0.43719 | 0.43464
120 | 0.43594 | 0.43384
121 | 0.43518 | 0.43259
122 | 0.43387 | 0.43166
123 | 0.43322 | 0.43053
124 | 0.43181 | 0.42965
125 | 0.43083 | 0.42838
126 | 0.42952 | 0.42711
127 | 0.42827 | 0.42596
128 | 0.42707 | 0.42477
129 | 0.42591 | 0.42333
130 | 0.42436 | 0.42224
131 | 0.42301 | 0.42071
132 | 0.42172 | 0.41921
133 | 0.42072 | 0.41798
134 | 0.41947 | 0.41707
135 | 0.41821 | 0.41571
136 | 0.41701 | 0.41436
137 | 0.41536 | 0.41325
138 | 0.4137 | 0.41144
139 | 0.41221 | 0.40975
140 | 0.41035 | 0.4082
141 | 0.40904 | 0.40654
142 | 0.40742 | 0.40495
143 | 0.40577 | 0.40342
144 | 0.40446 | 0.40184
145 | 0.40307 | 0.40037
146 | 0.40176 | 0.39918
147 | 0.40075 | 0.39788
148 | 0.39914 | 0.39665
149 | 0.39784 | 0.39522
150 | 0.3966 | 0.39374
151 | 0.39501 | 0.39259
152 | 0.39375 | 0.39097
153 | 0.39193 | 0.3895
154 | 0.39046 | 0.38766
155 | 0.38943 | 0.3864
156 | 0.38903 | 0.38588
157 | 0.38801 | 0.38509
158 | 0.38676 | 0.38401
159 | 0.38571 | 0.38265
160 | 0.38431 | 0.38162
161 | 0.38345 | 0.38029
162 | 0.3821 | 0.37942
163 | 0.38115 | 0.37796
164 | 0.38001 | 0.3772
165 | 0.37886 | 0.37582
166 | 0.37779 | 0.37494
167 | 0.3769 | 0.37366
168 | 0.3759 | 0.37307
169 | 0.37453 | 0.37153
170 | 0.37384 | 0.37077
171 | 0.3727 | 0.36967
172 | 0.37204 | 0.36893
173 | 0.3706 | 0.36777
174 | 0.36991 | 0.36674
175 | 0.36875 | 0.36601
176 | 0.36717 | 0.3643
177 | 0.36588 | 0.36295
178 | 0.36491 | 0.36185
179 | 0.36405 | 0.36101
180 | 0.36369 | 0.36051
181 | 0.36214 | 0.35962
182 | 0.36053 | 0.35775
183 | 0.35925 | 0.35637
184 | 0.35834 | 0.35534
185 | 0.35791 | 0.35464
186 | 0.35673 | 0.35409
187 | 0.35504 | 0.3524
188 | 0.3535 | 0.35074
189 | 0.35226 | 0.34936
190 | 0.35127 | 0.3483
191 | 0.35023 | 0.3473
192 | 0.34923 | 0.34629
193 | 0.34828 | 0.34527
194 | 0.34746 | 0.34437
195 | 0.34728 | 0.34399
196 | 0.34601 | 0.34327
197 | 0.34453 | 0.34167
198 | 0.34331 | 0.34033
199 | 0.34262 | 0.33935
200 | 0.34263 | 0.33923
201 | 0.34176 | 0.33881
202 | 0.34025 | 0.33742
203 | 0.33901 | 0.33596
204 | 0.33829 | 0.33505
205 | 0.33775 | 0.33457
206 | 0.33727 | 0.33391
207 | 0.33703 | 0.33373
208 | 0.33597 | 0.33304
209 | 0.33473 | 0.33165
210 | 0.33442 | 0.33102
211 | 0.33373 | 0.33053
212 | 0.33332 | 0.32998
213 | 0.33236 | 0.32938
214 | 0.33121 | 0.32808
215 | 0.33025 | 0.32705
216 | 0.32955 | 0.3263
217 | 0.32892 | 0.32565
218 | 0.32829 | 0.32506
219 | 0.32774 | 0.32443
220 | 0.32763 | 0.32412
221 | 0.32838 | 0.32375
222 | 0.32427 | 0.32348
223 | 0.32523 | 0.3198
224 | 0.32365 | 0.3232
225 | 0.32581 | 0.32256
226 | 0.32031 | 0.31565
227 | 0.31929 | 0.31795
228 | 0.31816 | 0.31504
229 | 0.31817 | 0.31464
230 | 0.31848 | 0.31512
231 | 0.31761 | 0.31465
232 | 0.3163 | 0.31336
233 | 0.31559 | 0.31243
234 | 0.3144 | 0.31152
235 | 0.31351 | 0.31033
236 | 0.3127 | 0.30966
237 | 0.31133 | 0.30841
238 | 0.3105 | 0.30733
239 | 0.3094 | 0.30644
240 | 0.30847 | 0.30532
241 | 0.30783 | 0.3047
242 | 0.30696 | 0.30389
243 | 0.30589 | 0.30287
244 | 0.30474 | 0.30177
245 | 0.30359 | 0.30058
246 | 0.30252 | 0.29943
247 | 0.30148 | 0.29842
248 | 0.3004 | 0.29733
249 | 0.29927 | 0.29628
250 | 0.29812 | 0.29509
251 | 0.2971 | 0.294
252 | 0.29608 | 0.29303
253 | 0.295 | 0.29193
254 | 0.29389 | 0.29082
255 | 0.29245 | 0.2895
256 | 0.29108 | 0.28803
257 | 0.29012 | 0.28691
258 | 0.28952 | 0.28624
259 | 0.28866 | 0.28546
260 | 0.2879 | 0.28467
261 | 0.28717 | 0.28394
262 | 0.28625 | 0.28305
263 | 0.28512 | 0.28206
264 | 0.28378 | 0.28068
265 | 0.28279 | 0.27958
266 | 0.28198 | 0.27871
267 | 0.28119 | 0.27796
268 | 0.28029 | 0.27709
269 | 0.27929 | 0.2761
270 | 0.27823 | 0.27504
271 | 0.27674 | 0.27375
272 | 0.27556 | 0.2723
273 | 0.27485 | 0.27151
274 | 0.27383 | 0.27065
275 | 0.27256 | 0.2694
276 | 0.2716 | 0.26832
277 | 0.27056 | 0.26736
278 | 0.26978 | 0.26647
279 | 0.26918 | 0.2658
280 | 0.26807 | 0.26489
281 | 0.26685 | 0.26362
282 | 0.26586 | 0.26255
283 | 0.26525 | 0.26184
284 | 0.26421 | 0.26098
285 | 0.26311 | 0.25983
286 | 0.26238 | 0.25896
287 | 0.26141 | 0.25811
288 | 0.2603 | 0.25699
289 | 0.25933 | 0.25598
290 | 0.25862 | 0.25518
291 | 0.25807 | 0.25457
292 | 0.25742 | 0.254
293 | 0.25667 | 0.25321
294 | 0.25548 | 0.25218
295 | 0.25428 | 0.2509
296 | 0.25337 | 0.24993
297 | 0.25263 | 0.24913
298 | 0.25216 | 0.24858
299 | 0.25184 | 0.24822
300 | 0.25105 | 0.24761
301 | 0.25014 | 0.24663
302 | 0.24921 | 0.24571
303 | 0.2484 | 0.24488
304 | 0.24786 | 0.24425
305 | 0.24752 | 0.24384
306 | 0.24683 | 0.24338
307 | 0.24594 | 0.24246
308 | 0.24532 | 0.24172
309 | 0.24445 | 0.24094
310 | 0.2435 | 0.24003
311 | 0.24294 | 0.23929
312 | 0.24255 | 0.23887
313 | 0.24183 | 0.23835
314 | 0.24084 | 0.23738
315 | 0.24013 | 0.23654
316 | 0.23969 | 0.23599
317 | 0.23905 | 0.2355
318 | 0.23813 | 0.2346
319 | 0.23723 | 0.23367
320 | 0.23655 | 0.2329
321 | 0.23603 | 0.23235
322 | 0.23565 | 0.23193
323 | 0.23546 | 0.23169
324 | 0.23488 | 0.23129
325 | 0.23399 | 0.23046
326 | 0.23326 | 0.22965
327 | 0.23284 | 0.22914
328 | 0.23219 | 0.2286
329 | 0.23145 | 0.2278
330 | 0.23096 | 0.22728
331 | 0.2305 | 0.22678
332 | 0.22988 | 0.22626
333 | 0.22897 | 0.2254
334 | 0.22808 | 0.22445
335 | 0.22741 | 0.22372
336 | 0.22715 | 0.22335
337 | 0.22701 | 0.22319
338 | 0.22657 | 0.22289
339 | 0.22579 | 0.22214
340 | 0.22493 | 0.22129
341 | 0.22419 | 0.22052
342 | 0.2238 | 0.22002
343 | 0.22364 | 0.2198
344 | 0.22333 | 0.21957
345 | 0.22271 | 0.219
346 | 0.22195 | 0.21825
347 | 0.22122 | 0.21751
348 | 0.22085 | 0.21704
349 | 0.22067 | 0.21683
350 | 0.22035 | 0.21658
351 | 0.21966 | 0.21599
352 | 0.21887 | 0.21519
353 | 0.21822 | 0.21449
354 | 0.21767 | 0.21393
355 | 0.21698 | 0.21326
356 | 0.21674 | 0.21287
357 | 0.21676 | 0.21288
358 | 0.21647 | 0.21267
359 | 0.21569 | 0.21202
360 | 0.21498 | 0.2112
361 | 0.21476 | 0.21084
362 | 0.21448 | 0.21066
363 | 0.21383 | 0.21011
364 | 0.2131 | 0.20935
365 | 0.2128 | 0.20895
366 | 0.2127 | 0.20878
367 | 0.21215 | 0.20838
368 | 0.21157 | 0.20775
369 | 0.21118 | 0.20733
370 | 0.2108 | 0.20693
371 | 0.21046 | 0.2066
372 | 0.21026 | 0.2064
373 | 0.21017 | 0.20622
374 | 0.20986 | 0.20601
375 | 0.20919 | 0.20541
376 | 0.20845 | 0.20469
377 | 0.20783 | 0.20399
378 | 0.20777 | 0.20378
379 | 0.20774 | 0.20379
380 | 0.20731 | 0.20349
381 | 0.20676 | 0.20296
382 | 0.20616 | 0.20235
383 | 0.2056 | 0.2018
384 | 0.20521 | 0.20135
385 | 0.2052 | 0.20127
386 | 0.2052 | 0.20126
387 | 0.20477 | 0.20099
388 | 0.20402 | 0.2003
389 | 0.2035 | 0.19965
390 | 0.20339 | 0.1994
391 | 0.20305 | 0.19919
392 | 0.20242 | 0.19865
393 | 0.20209 | 0.19818
394 | 0.20207 | 0.19807
395 | 0.20194 | 0.19797
396 | 0.20142 | 0.19757
397 | 0.2008 | 0.19699
398 | 0.20019 | 0.19636
399 | 0.1999 | 0.19594
400 | 0.2 | 0.19595