## Sheet1
循环次数 | 充电容量/mAh | 放电容量/mAh
10 | 0.41018 | 0.39928
11 | 0.4005 | 0.39314
12 | 0.39488 | 0.38943
13 | 0.39114 | 0.38732
14 | 0.38909 | 0.38648
15 | 0.38791 | 0.38623
16 | 0.38751 | 0.38665
17 | 0.38759 | 0.38725
18 | 0.38803 | 0.38799
19 | 0.38857 | 0.38873
20 | 0.38923 | 0.38962
21 | 0.38989 | 0.39041
22 | 0.39075 | 0.39154
23 | 0.39177 | 0.39262
24 | 0.39278 | 0.3937
25 | 0.39379 | 0.39485
26 | 0.39498 | 0.39623
27 | 0.39632 | 0.39756
28 | 0.39757 | 0.39881
29 | 0.39883 | 0.40012
30 | 0.40011 | 0.40127
31 | 0.40123 | 0.40231
32 | 0.40227 | 0.40336
33 | 0.40339 | 0.4044
34 | 0.40447 | 0.40549
35 | 0.4056 | 0.40653
36 | 0.40669 | 0.40754
37 | 0.40769 | 0.40842
38 | 0.40856 | 0.40912
39 | 0.40941 | 0.40993
40 | 0.41021 | 0.41071
41 | 0.41112 | 0.41161
42 | 0.41201 | 0.4123
43 | 0.4128 | 0.41313
44 | 0.4137 | 0.41389
45 | 0.41445 | 0.41469
46 | 0.41538 | 0.4154
47 | 0.41597 | 0.41575
48 | 0.4164 | 0.41627
49 | 0.41716 | 0.41697
50 | 0.41779 | 0.41752
51 | 0.41835 | 0.41796
52 | 0.41883 | 0.41837
53 | 0.41931 | 0.41875
54 | 0.41976 | 0.41912
55 | 0.42014 | 0.41949
56 | 0.42051 | 0.41964
57 | 0.42072 | 0.41994
58 | 0.42108 | 0.42021
59 | 0.42144 | 0.42051
60 | 0.42159 | 0.42042
61 | 0.42163 | 0.42053
62 | 0.4218 | 0.42068
63 | 0.422 | 0.4208
64 | 0.4221 | 0.42076
65 | 0.42211 | 0.42081
66 | 0.42213 | 0.42068
67 | 0.42211 | 0.42073
68 | 0.42209 | 0.42054
69 | 0.42197 | 0.42041
70 | 0.42187 | 0.42025
71 | 0.42163 | 0.41997
72 | 0.42154 | 0.4199
73 | 0.42135 | 0.41954
74 | 0.42098 | 0.41922
75 | 0.42072 | 0.41893
76 | 0.42043 | 0.41859
77 | 0.42008 | 0.41814
78 | 0.41963 | 0.41772
79 | 0.41923 | 0.41728
80 | 0.41873 | 0.41678
81 | 0.41841 | 0.41656
82 | 0.41808 | 0.41605
83 | 0.41756 | 0.41552
84 | 0.41694 | 0.41488
85 | 0.41631 | 0.41424
86 | 0.41571 | 0.41356
87 | 0.41501 | 0.41291
88 | 0.41443 | 0.41236
89 | 0.41381 | 0.41164
90 | 0.41304 | 0.41087
91 | 0.41234 | 0.41018
92 | 0.41161 | 0.40935
93 | 0.41083 | 0.40862
94 | 0.40994 | 0.40765
95 | 0.4092 | 0.40706
96 | 0.40855 | 0.40635
97 | 0.40762 | 0.40536
98 | 0.40676 | 0.40462
99 | 0.40601 | 0.40371
100 | 0.40501 | 0.40271
101 | 0.4041 | 0.40184
102 | 0.40308 | 0.40075
103 | 0.40208 | 0.3998
104 | 0.4011 | 0.3989
105 | 0.40026 | 0.39798
106 | 0.39916 | 0.39681
107 | 0.39802 | 0.39578
108 | 0.39698 | 0.39468
109 | 0.39596 | 0.39351
110 | 0.39452 | 0.39233
111 | 0.39367 | 0.39161
112 | 0.39277 | 0.39048
113 | 0.39159 | 0.38954
114 | 0.39078 | 0.38864
115 | 0.38965 | 0.3874
116 | 0.38846 | 0.38632
117 | 0.38737 | 0.38516
118 | 0.38622 | 0.38413
119 | 0.38517 | 0.38305
120 | 0.38397 | 0.38187
121 | 0.38291 | 0.38084
122 | 0.38182 | 0.37978
123 | 0.38072 | 0.37867
124 | 0.37954 | 0.37759
125 | 0.37854 | 0.3766
126 | 0.37748 | 0.37555
127 | 0.37638 | 0.3744
128 | 0.37524 | 0.37336
129 | 0.37422 | 0.37236
130 | 0.37314 | 0.37127
131 | 0.37203 | 0.37023
132 | 0.37099 | 0.3692
133 | 0.37002 | 0.36825
134 | 0.36892 | 0.36719
135 | 0.36787 | 0.3661
136 | 0.36676 | 0.36509
137 | 0.36574 | 0.36407
138 | 0.36468 | 0.36311
139 | 0.36379 | 0.36216
140 | 0.36273 | 0.36113
141 | 0.36173 | 0.36015
142 | 0.36077 | 0.35926
143 | 0.35978 | 0.35822
144 | 0.35878 | 0.35735
145 | 0.35788 | 0.35647
146 | 0.35698 | 0.35556
147 | 0.35606 | 0.35465
148 | 0.3551 | 0.35378
149 | 0.35422 | 0.35286
150 | 0.35324 | 0.35188
151 | 0.3522 | 0.35086
152 | 0.35124 | 0.34998
153 | 0.35047 | 0.34928
154 | 0.34959 | 0.34833
155 | 0.34876 | 0.3476
156 | 0.34787 | 0.34664
157 | 0.34698 | 0.34586
158 | 0.34622 | 0.34509
159 | 0.34533 | 0.34424
160 | 0.34457 | 0.34324
161 | 0.34328 | 0.34205
162 | 0.34231 | 0.34136
163 | 0.34178 | 0.34094
164 | 0.3413 | 0.34039
165 | 0.34054 | 0.33957
166 | 0.33981 | 0.33888
167 | 0.33911 | 0.33819
168 | 0.33836 | 0.33745
169 | 0.33763 | 0.33668
170 | 0.33687 | 0.336
171 | 0.33622 | 0.3354
172 | 0.33553 | 0.33476
173 | 0.33498 | 0.33421
174 | 0.33431 | 0.33347
175 | 0.33362 | 0.3328
176 | 0.3329 | 0.3321
177 | 0.33218 | 0.33143
178 | 0.33154 | 0.33086
179 | 0.33097 | 0.33026
180 | 0.33035 | 0.32965
181 | 0.32971 | 0.32899
182 | 0.32906 | 0.32842
183 | 0.32843 | 0.32768
184 | 0.32776 | 0.3272
185 | 0.3272 | 0.32658
186 | 0.32666 | 0.32617
187 | 0.32622 | 0.32564
188 | 0.32567 | 0.32506
189 | 0.32505 | 0.32448
190 | 0.32448 | 0.32396
191 | 0.32394 | 0.32348
192 | 0.32346 | 0.32295
193 | 0.32288 | 0.32234
194 | 0.32227 | 0.32183
195 | 0.32176 | 0.3213
196 | 0.32116 | 0.32069
197 | 0.32063 | 0.32022
198 | 0.32011 | 0.31969
199 | 0.31954 | 0.31912
200 | 0.31891 | 0.31849
201 | 0.3183 | 0.31793
202 | 0.3178 | 0.31752
203 | 0.31732 | 0.31697
204 | 0.31673 | 0.3164
205 | 0.31615 | 0.31586
206 | 0.31559 | 0.3153
207 | 0.31504 | 0.31472
208 | 0.31439 | 0.31416
209 | 0.31387 | 0.31363
210 | 0.31334 | 0.31319
211 | 0.31285 | 0.31262
212 | 0.31225 | 0.31204
213 | 0.31163 | 0.31151
214 | 0.31116 | 0.31105
215 | 0.31063 | 0.31046
216 | 0.31002 | 0.30995
217 | 0.30956 | 0.30947
218 | 0.30897 | 0.30889
219 | 0.30843 | 0.3084
220 | 0.30787 | 0.30782
221 | 0.30731 | 0.30732
222 | 0.30678 | 0.3068
223 | 0.30629 | 0.3063
224 | 0.30572 | 0.30575
225 | 0.30517 | 0.30526
226 | 0.30467 | 0.30474
227 | 0.3041 | 0.30414
228 | 0.30353 | 0.30368
229 | 0.30305 | 0.30313
230 | 0.30248 | 0.30266
231 | 0.30202 | 0.30227
232 | 0.30162 | 0.30182
233 | 0.30114 | 0.30134
234 | 0.30059 | 0.30074
235 | 0.29996 | 0.30021
236 | 0.29952 | 0.29984
237 | 0.29911 | 0.29941
238 | 0.29866 | 0.29895
239 | 0.29813 | 0.29846
240 | 0.29769 | 0.2981
241 | 0.29732 | 0.29771
242 | 0.29686 | 0.29719
243 | 0.29635 | 0.29679
244 | 0.29594 | 0.29639
245 | 0.29559 | 0.29603
246 | 0.29519 | 0.29571
247 | 0.2948 | 0.29517
248 | 0.29421 | 0.29465
249 | 0.29373 | 0.29432
250 | 0.29345 | 0.29401
251 | 0.29308 | 0.2937
252 | 0.29282 | 0.29344
253 | 0.29244 | 0.29299
254 | 0.29201 | 0.29257
255 | 0.29156 | 0.2922
256 | 0.29123 | 0.29189
257 | 0.29089 | 0.29161
258 | 0.29057 | 0.29114
259 | 0.2901 | 0.29087
260 | 0.28983 | 0.29053
261 | 0.28948 | 0.29015
262 | 0.2891 | 0.28987
263 | 0.28882 | 0.28965
264 | 0.28858 | 0.28931
265 | 0.2882 | 0.28898
266 | 0.28787 | 0.28867
267 | 0.2875 | 0.28827
268 | 0.2872 | 0.2881
269 | 0.28699 | 0.28779
270 | 0.28662 | 0.28744
271 | 0.28626 | 0.28711
272 | 0.28595 | 0.2869
273 | 0.28578 | 0.28673
274 | 0.28554 | 0.28647
275 | 0.28526 | 0.28616
276 | 0.28493 | 0.28582
277 | 0.28458 | 0.28551
278 | 0.28427 | 0.28512
279 | 0.28383 | 0.28479
280 | 0.28356 | 0.28451
281 | 0.28328 | 0.28424
282 | 0.28293 | 0.28387
283 | 0.28258 | 0.28352
284 | 0.28225 | 0.28328
285 | 0.28197 | 0.28296
286 | 0.28163 | 0.28264
287 | 0.28132 | 0.28233
288 | 0.28098 | 0.28201
289 | 0.28067 | 0.28172
290 | 0.2804 | 0.28142
291 | 0.28 | 0.28101
292 | 0.27965 | 0.28076
293 | 0.27938 | 0.28048
294 | 0.27908 | 0.2802
295 | 0.27879 | 0.27987
296 | 0.27842 | 0.27953
297 | 0.27812 | 0.27924
298 | 0.27781 | 0.279
299 | 0.27756 | 0.2787
300 | 0.27723 | 0.27835
301 | 0.27688 | 0.27801
302 | 0.27653 | 0.27768
303 | 0.27618 | 0.27739
304 | 0.2759 | 0.2771
305 | 0.27562 | 0.2768
306 | 0.27525 | 0.27637
307 | 0.27482 | 0.27609
308 | 0.27462 | 0.27588
309 | 0.27434 | 0.27556
310 | 0.27403 | 0.2753
311 | 0.27374 | 0.27499
312 | 0.27338 | 0.27464
313 | 0.2731 | 0.27438
314 | 0.2728 | 0.2741
315 | 0.27249 | 0.27378
316 | 0.27216 | 0.27349
317 | 0.2719 | 0.27327
318 | 0.27164 | 0.27292
319 | 0.27121 | 0.27246
320 | 0.27081 | 0.27216
321 | 0.27053 | 0.27194
322 | 0.2703 | 0.27166
323 | 0.26998 | 0.27135
324 | 0.26967 | 0.27094
325 | 0.26915 | 0.27038
326 | 0.26872 | 0.27019
327 | 0.26849 | 0.26989
328 | 0.26817 | 0.26969
329 | 0.26802 | 0.26949
330 | 0.26774 | 0.2691
331 | 0.26736 | 0.26881
332 | 0.26708 | 0.2686
333 | 0.26687 | 0.26832
334 | 0.26656 | 0.26811
335 | 0.26645 | 0.26806
336 | 0.26624 | 0.26768
337 | 0.26591 | 0.26749
338 | 0.26573 | 0.26722
339 | 0.26534 | 0.26673
340 | 0.26491 | 0.26641
341 | 0.26461 | 0.26621
342 | 0.26442 | 0.26598
343 | 0.26412 | 0.26559
344 | 0.26375 | 0.26536
345 | 0.2636 | 0.2653
346 | 0.26346 | 0.265
347 | 0.26311 | 0.26465
348 | 0.26277 | 0.26429
349 | 0.26246 | 0.26411
350 | 0.26222 | 0.26386
351 | 0.26196 | 0.26355
352 | 0.26168 | 0.26332
353 | 0.2614 | 0.263
354 | 0.26113 | 0.26282
355 | 0.2609 | 0.26258
356 | 0.26067 | 0.26225
357 | 0.2603 | 0.26193
358 | 0.26 | 0.26174
359 | 0.25981 | 0.26146
360 | 0.25948 | 0.26114
361 | 0.25916 | 0.26089
362 | 0.25892 | 0.26059
363 | 0.25865 | 0.26038
364 | 0.25837 | 0.26007
365 | 0.25809 | 0.2598
366 | 0.25778 | 0.25949
367 | 0.25748 | 0.25921
368 | 0.25724 | 0.25906
369 | 0.25703 | 0.25876
370 | 0.25668 | 0.2584
371 | 0.25638 | 0.25814
372 | 0.25612 | 0.25792
373 | 0.25592 | 0.25772
374 | 0.25559 | 0.25731
375 | 0.25528 | 0.25714
376 | 0.2551 | 0.25693
377 | 0.2549 | 0.25677
378 | 0.2547 | 0.25651
379 | 0.25442 | 0.25621
380 | 0.2541 | 0.25593
381 | 0.25386 | 0.25576
382 | 0.25366 | 0.25549
383 | 0.25339 | 0.25526
384 | 0.25317 | 0.25508
385 | 0.25297 | 0.2548
386 | 0.25266 | 0.25451
387 | 0.25233 | 0.25421
388 | 0.25208 | 0.25401
389 | 0.25187 | 0.25373
390 | 0.25158 | 0.25349
391 | 0.25133 | 0.25324
392 | 0.25105 | 0.25295
393 | 0.25078 | 0.25269
394 | 0.25056 | 0.25251
395 | 0.25027 | 0.25216
396 | 0.24996 | 0.2519
397 | 0.24974 | 0.25171
398 | 0.24947 | 0.25143
399 | 0.24925 | 0.25117
400 | 0.24894 | 0.25091