## Sheet1
循环次数 | 充电容量/mAh | 放电容量/mAh
10 | 0.46587 | 0.46619
11 | 0.45973 | 0.4603
12 | 0.45513 | 0.45556
13 | 0.45152 | 0.45145
14 | 0.44882 | 0.44878
15 | 0.44613 | 0.44627
16 | 0.44389 | 0.44398
17 | 0.44164 | 0.44177
18 | 0.44072 | 0.44073
19 | 0.43948 | 0.43969
20 | 0.43903 | 0.43928
21 | 0.43815 | 0.4385
22 | 0.43753 | 0.43821
23 | 0.43743 | 0.43768
24 | 0.43722 | 0.43797
25 | 0.43723 | 0.43756
26 | 0.43706 | 0.43784
27 | 0.43781 | 0.43822
28 | 0.43768 | 0.43856
29 | 0.4383 | 0.43904
30 | 0.43851 | 0.43921
31 | 0.43936 | 0.44013
32 | 0.4395 | 0.44031
33 | 0.44027 | 0.44109
34 | 0.44036 | 0.44127
35 | 0.44151 | 0.44201
36 | 0.44174 | 0.44278
37 | 0.44254 | 0.44319
38 | 0.44323 | 0.44408
39 | 0.44297 | 0.44421
40 | 0.44363 | 0.44416
41 | 0.44365 | 0.44485
42 | 0.44372 | 0.44462
43 | 0.44443 | 0.4449
44 | 0.44467 | 0.44571
45 | 0.44433 | 0.44532
46 | 0.44505 | 0.44562
47 | 0.44466 | 0.44576
48 | 0.44435 | 0.44533
49 | 0.44479 | 0.44537
50 | 0.4443 | 0.44546
51 | 0.44372 | 0.44473
52 | 0.44368 | 0.44436
53 | 0.44371 | 0.44447
54 | 0.44299 | 0.44411
55 | 0.4424 | 0.44321
56 | 0.44195 | 0.4429
57 | 0.44118 | 0.44203
58 | 0.4407 | 0.44154
59 | 0.43984 | 0.44072
60 | 0.43958 | 0.4402
61 | 0.43851 | 0.43964
62 | 0.43805 | 0.43863
63 | 0.4373 | 0.43826
64 | 0.43595 | 0.43689
65 | 0.43526 | 0.43597
66 | 0.43456 | 0.43532
67 | 0.43362 | 0.4345
68 | 0.43238 | 0.43329
69 | 0.43114 | 0.43204
70 | 0.43 | 0.43082
71 | 0.4288 | 0.42965
72 | 0.4276 | 0.42844
73 | 0.42603 | 0.42712
74 | 0.42404 | 0.42491
75 | 0.42302 | 0.42364
76 | 0.42245 | 0.4229
77 | 0.42222 | 0.42268
78 | 0.42043 | 0.42157
79 | 0.41911 | 0.41968
80 | 0.41808 | 0.41882
81 | 0.41721 | 0.41764
82 | 0.41565 | 0.41657
83 | 0.41419 | 0.41494
84 | 0.41359 | 0.41389
85 | 0.41201 | 0.41303
86 | 0.41069 | 0.41125
87 | 0.40989 | 0.41046
88 | 0.40796 | 0.40891
89 | 0.40678 | 0.40726
90 | 0.40569 | 0.40628
91 | 0.40492 | 0.40542
92 | 0.40296 | 0.40393
93 | 0.40108 | 0.40186
94 | 0.40037 | 0.40064
95 | 0.39947 | 0.40012
96 | 0.39758 | 0.39833
97 | 0.39603 | 0.39664
98 | 0.39554 | 0.39577
99 | 0.39403 | 0.39485
100 | 0.39267 | 0.39313
101 | 0.39192 | 0.39227
102 | 0.39055 | 0.39127
103 | 0.38853 | 0.38928
104 | 0.38735 | 0.38772
105 | 0.38676 | 0.38697
106 | 0.38531 | 0.38604
107 | 0.38347 | 0.38412
108 | 0.38264 | 0.38284
109 | 0.38154 | 0.38208
110 | 0.37979 | 0.38038
111 | 0.37886 | 0.37916
112 | 0.3778 | 0.37829
113 | 0.37646 | 0.37687
114 | 0.37539 | 0.37574
115 | 0.37364 | 0.3743
116 | 0.37276 | 0.37288
117 | 0.37142 | 0.37194
118 | 0.36993 | 0.37044
119 | 0.36898 | 0.36916
120 | 0.36801 | 0.36843
121 | 0.36698 | 0.36721
122 | 0.36551 | 0.36604
123 | 0.36399 | 0.36445
124 | 0.36316 | 0.3633
125 | 0.36225 | 0.36262
126 | 0.36102 | 0.36132
127 | 0.35978 | 0.36019
128 | 0.3585 | 0.35876
129 | 0.35772 | 0.35787
130 | 0.35625 | 0.35673
131 | 0.3553 | 0.35549
132 | 0.35414 | 0.35454
133 | 0.35287 | 0.35314
134 | 0.35212 | 0.35218
135 | 0.35075 | 0.35123
136 | 0.3496 | 0.34981
137 | 0.34857 | 0.34888
138 | 0.34742 | 0.34759
139 | 0.3464 | 0.34669
140 | 0.34532 | 0.34551
141 | 0.34433 | 0.34461
142 | 0.34323 | 0.34341
143 | 0.34234 | 0.34258
144 | 0.34112 | 0.34136
145 | 0.34015 | 0.34039
146 | 0.33917 | 0.33921
147 | 0.33804 | 0.33838
148 | 0.33727 | 0.3373
149 | 0.33613 | 0.33651
150 | 0.33516 | 0.33523
151 | 0.33407 | 0.33439
152 | 0.33326 | 0.3333
153 | 0.33229 | 0.33258
154 | 0.33123 | 0.3314
155 | 0.33038 | 0.33055
156 | 0.32937 | 0.32953
157 | 0.32836 | 0.32863
158 | 0.32731 | 0.32744
159 | 0.32656 | 0.32671
160 | 0.32541 | 0.32564
161 | 0.32458 | 0.32471
162 | 0.32339 | 0.32366
163 | 0.32261 | 0.32267
164 | 0.32147 | 0.32173
165 | 0.3208 | 0.32079
166 | 0.31976 | 0.32005
167 | 0.31905 | 0.31908
168 | 0.3181 | 0.31841
169 | 0.31705 | 0.31718
170 | 0.31628 | 0.31645
171 | 0.31522 | 0.31538
172 | 0.3146 | 0.31464
173 | 0.31345 | 0.31374
174 | 0.31272 | 0.31273
175 | 0.31186 | 0.31209
176 | 0.31059 | 0.31081
177 | 0.30958 | 0.30971
178 | 0.3086 | 0.30879
179 | 0.30817 | 0.30813
180 | 0.30792 | 0.30792
181 | 0.30699 | 0.30723
182 | 0.30631 | 0.30637
183 | 0.30509 | 0.30541
184 | 0.30432 | 0.30436
185 | 0.30354 | 0.30371
186 | 0.30235 | 0.30258
187 | 0.30179 | 0.30178
188 | 0.30095 | 0.30115
189 | 0.29976 | 0.29997
190 | 0.29916 | 0.29917
191 | 0.29842 | 0.29855
192 | 0.29723 | 0.29746
193 | 0.29667 | 0.29664
194 | 0.29584 | 0.29606
195 | 0.29488 | 0.29497
196 | 0.29453 | 0.29446
197 | 0.2936 | 0.29381
198 | 0.29234 | 0.29259
199 | 0.29188 | 0.29179
200 | 0.29122 | 0.29139
201 | 0.29027 | 0.2904
202 | 0.28987 | 0.28981
203 | 0.28908 | 0.28927
204 | 0.28796 | 0.28814
205 | 0.28744 | 0.28743
206 | 0.28708 | 0.28706
207 | 0.28616 | 0.28637
208 | 0.28495 | 0.28512
209 | 0.284 | 0.28414
210 | 0.28317 | 0.28325
211 | 0.28257 | 0.28259
212 | 0.282 | 0.28212
213 | 0.28163 | 0.28158
214 | 0.28159 | 0.2815
215 | 0.28087 | 0.28105
216 | 0.27966 | 0.27986
217 | 0.2787 | 0.27879
218 | 0.27796 | 0.27803
219 | 0.27743 | 0.27744
220 | 0.27687 | 0.27697
221 | 0.27672 | 0.27661
222 | 0.27651 | 0.27652
223 | 0.27554 | 0.27573
224 | 0.27453 | 0.27468
225 | 0.27362 | 0.27374
226 | 0.27284 | 0.27293
227 | 0.27222 | 0.27224
228 | 0.27174 | 0.27175
229 | 0.27118 | 0.27124
230 | 0.27065 | 0.27069
231 | 0.27012 | 0.27014
232 | 0.26962 | 0.26963
233 | 0.26911 | 0.2692
234 | 0.26854 | 0.26862
235 | 0.26846 | 0.26838
236 | 0.26832 | 0.26827
237 | 0.26733 | 0.26754
238 | 0.26632 | 0.26645
239 | 0.2655 | 0.2656
240 | 0.26478 | 0.26483
241 | 0.26422 | 0.2643
242 | 0.2642 | 0.26409
243 | 0.2643 | 0.26418
244 | 0.26374 | 0.26384
245 | 0.2627 | 0.26287
246 | 0.26173 | 0.26188
247 | 0.26092 | 0.26099
248 | 0.26034 | 0.26039
249 | 0.26017 | 0.26008
250 | 0.25979 | 0.25986
251 | 0.25932 | 0.25934
252 | 0.25921 | 0.25915
253 | 0.25911 | 0.25903
254 | 0.25841 | 0.25854
255 | 0.25729 | 0.25753
256 | 0.25668 | 0.25671
257 | 0.25659 | 0.25645
258 | 0.2561 | 0.25621
259 | 0.25565 | 0.25569
260 | 0.25543 | 0.25536
261 | 0.25501 | 0.25504
262 | 0.25416 | 0.25428
263 | 0.25334 | 0.25345
264 | 0.25266 | 0.2527
265 | 0.2522 | 0.25219
266 | 0.25179 | 0.2518
267 | 0.25144 | 0.25142
268 | 0.25109 | 0.25109
269 | 0.25077 | 0.25075
270 | 0.25033 | 0.25041
271 | 0.25011 | 0.25007
272 | 0.25018 | 0.25003
273 | 0.25198 | 0.2499
274 | 0.25032 | 0.25288
275 | 0.24668 | 0.24681
276 | 0.24603 | 0.24622
277 | 0.25143 | 0.25145
278 | 0.24379 | 0.24534
279 | 0.25127 | 0.24984
280 | 0.24623 | 0.2451
281 | 0.24844 | 0.24962
282 | 0.24376 | 0.24384
283 | 0.2432 | 0.24312
284 | 0.24313 | 0.24302
285 | 0.24374 | 0.24345
286 | 0.24437 | 0.24415
287 | 0.24416 | 0.24417
288 | 0.24354 | 0.2436
289 | 0.24274 | 0.2429
290 | 0.24253 | 0.24244
291 | 0.24228 | 0.24227
292 | 0.24162 | 0.24178
293 | 0.24117 | 0.24117
294 | 0.24114 | 0.24103
295 | 0.24076 | 0.24077
296 | 0.24001 | 0.24019
297 | 0.23962 | 0.23955
298 | 0.23946 | 0.23942
299 | 0.23894 | 0.23901
300 | 0.23851 | 0.23854
301 | 0.23832 | 0.23828
302 | 0.23828 | 0.23823
303 | 0.23801 | 0.23801
304 | 0.23766 | 0.2377
305 | 0.23721 | 0.23722
306 | 0.2368 | 0.23685
307 | 0.23631 | 0.23635
308 | 0.2359 | 0.23592
309 | 0.23545 | 0.23548
310 | 0.23507 | 0.23508
311 | 0.2347 | 0.2347
312 | 0.23435 | 0.23436
313 | 0.23395 | 0.23397
314 | 0.23356 | 0.2336
315 | 0.23311 | 0.23314
316 | 0.23287 | 0.23283
317 | 0.23256 | 0.23256
318 | 0.23227 | 0.23228
319 | 0.23191 | 0.2319
320 | 0.23154 | 0.23156
321 | 0.23114 | 0.23111
322 | 0.23047 | 0.23055
323 | 0.22991 | 0.2299
324 | 0.22954 | 0.22958
325 | 0.22944 | 0.22936
326 | 0.22959 | 0.22944
327 | 0.22928 | 0.22932
328 | 0.2291 | 0.22908
329 | 0.22889 | 0.22886
330 | 0.22881 | 0.22877
331 | 0.2285 | 0.22852
332 | 0.22829 | 0.22823
333 | 0.22778 | 0.22783
334 | 0.22714 | 0.22726
335 | 0.22668 | 0.22668
336 | 0.22649 | 0.22646
337 | 0.2263 | 0.22627
338 | 0.22622 | 0.22618
339 | 0.22601 | 0.22599
340 | 0.22579 | 0.22578
341 | 0.2254 | 0.22542
342 | 0.22512 | 0.2251
343 | 0.22472 | 0.22468
344 | 0.22402 | 0.22419
345 | 0.22341 | 0.22345
346 | 0.22334 | 0.22329
347 | 0.22337 | 0.2232
348 | 0.22305 | 0.22311
349 | 0.22247 | 0.22251
350 | 0.22217 | 0.22213
351 | 0.22193 | 0.2219
352 | 0.22172 | 0.22173
353 | 0.22149 | 0.22147
354 | 0.2216 | 0.22149
355 | 0.22163 | 0.22151
356 | 0.22126 | 0.22129
357 | 0.22071 | 0.22074
358 | 0.22016 | 0.22028
359 | 0.21995 | 0.21991
360 | 0.22006 | 0.21991
361 | 0.21983 | 0.21983
362 | 0.2194 | 0.21947
363 | 0.21894 | 0.21896
364 | 0.21892 | 0.21879
365 | 0.21869 | 0.21868
366 | 0.21833 | 0.21836
367 | 0.21783 | 0.21786
368 | 0.21753 | 0.21755
369 | 0.21731 | 0.21727
370 | 0.21729 | 0.21725
371 | 0.21726 | 0.21717
372 | 0.21719 | 0.21716
373 | 0.21694 | 0.2169
374 | 0.21659 | 0.2166
375 | 0.21591 | 0.21599
376 | 0.2154 | 0.21543
377 | 0.21494 | 0.21494
378 | 0.21478 | 0.21472
379 | 0.21457 | 0.21455
380 | 0.21465 | 0.21456
381 | 0.21478 | 0.21465
382 | 0.21469 | 0.21465
383 | 0.21421 | 0.21425
384 | 0.21377 | 0.21379
385 | 0.21324 | 0.21328
386 | 0.21293 | 0.2129
387 | 0.21259 | 0.21263
388 | 0.2126 | 0.21253
389 | 0.2126 | 0.21252
390 | 0.21266 | 0.21255
391 | 0.21216 | 0.21225
392 | 0.21185 | 0.21186
393 | 0.2117 | 0.21159
394 | 0.21133 | 0.21137
395 | 0.21085 | 0.21088
396 | 0.21051 | 0.21053
397 | 0.21041 | 0.21034
398 | 0.21043 | 0.21034
399 | 0.21031 | 0.21022
400 | 0.20993 | 0.20995