## Sheet1
循环次数 | 充电容量/mAh | 放电容量/mAh
10 | 0.42721 | 0.42619
11 | 0.42655 | 0.4258
12 | 0.42631 | 0.42564
13 | 0.4263 | 0.4257
14 | 0.42659 | 0.42619
15 | 0.42711 | 0.42677
16 | 0.42765 | 0.42748
17 | 0.4281 | 0.42805
18 | 0.4288 | 0.42866
19 | 0.42974 | 0.42982
20 | 0.43041 | 0.43049
21 | 0.43134 | 0.43136
22 | 0.43208 | 0.4324
23 | 0.43311 | 0.43329
24 | 0.43389 | 0.43404
25 | 0.43492 | 0.43518
26 | 0.43573 | 0.43598
27 | 0.43681 | 0.43696
28 | 0.43784 | 0.43812
29 | 0.43891 | 0.43928
30 | 0.43986 | 0.43998
31 | 0.44074 | 0.44114
32 | 0.44161 | 0.44192
33 | 0.44267 | 0.44303
34 | 0.44357 | 0.44383
35 | 0.4443 | 0.4446
36 | 0.44522 | 0.44542
37 | 0.44598 | 0.44615
38 | 0.44693 | 0.44731
39 | 0.44751 | 0.44789
40 | 0.44805 | 0.44825
41 | 0.44872 | 0.44907
42 | 0.44919 | 0.44939
43 | 0.44979 | 0.4501
44 | 0.45015 | 0.45052
45 | 0.45056 | 0.4507
46 | 0.45074 | 0.45104
47 | 0.45119 | 0.4514
48 | 0.45147 | 0.45167
49 | 0.45144 | 0.45191
50 | 0.45168 | 0.45181
51 | 0.45184 | 0.45191
52 | 0.45187 | 0.45219
53 | 0.45169 | 0.45193
54 | 0.45168 | 0.45191
55 | 0.45165 | 0.45173
56 | 0.45132 | 0.45159
57 | 0.45116 | 0.45137
58 | 0.45104 | 0.45112
59 | 0.45058 | 0.45082
60 | 0.45036 | 0.45052
61 | 0.44987 | 0.45011
62 | 0.44944 | 0.44966
63 | 0.44895 | 0.44908
64 | 0.44853 | 0.4487
65 | 0.44791 | 0.44814
66 | 0.44724 | 0.44743
67 | 0.44666 | 0.44697
68 | 0.44572 | 0.44593
69 | 0.4451 | 0.4452
70 | 0.44432 | 0.44463
71 | 0.44348 | 0.44361
72 | 0.44257 | 0.44266
73 | 0.44178 | 0.44199
74 | 0.44074 | 0.44114
75 | 0.43974 | 0.43976
76 | 0.43872 | 0.43893
77 | 0.43769 | 0.43788
78 | 0.43651 | 0.43681
79 | 0.43538 | 0.43538
80 | 0.43447 | 0.4347
81 | 0.4332 | 0.43326
82 | 0.43192 | 0.43224
83 | 0.43071 | 0.43077
84 | 0.42941 | 0.4297
85 | 0.42804 | 0.42806
86 | 0.42669 | 0.42703
87 | 0.42526 | 0.42523
88 | 0.42391 | 0.42416
89 | 0.42261 | 0.42269
90 | 0.4209 | 0.42113
91 | 0.41947 | 0.41948
92 | 0.41797 | 0.4183
93 | 0.41651 | 0.41653
94 | 0.41483 | 0.415
95 | 0.41339 | 0.41341
96 | 0.41176 | 0.41187
97 | 0.41019 | 0.41034
98 | 0.40858 | 0.40856
99 | 0.40686 | 0.407
100 | 0.40545 | 0.40538
101 | 0.40388 | 0.404
102 | 0.40217 | 0.40213
103 | 0.40071 | 0.40068
104 | 0.39895 | 0.3991
105 | 0.39705 | 0.39715
106 | 0.39557 | 0.39549
107 | 0.39407 | 0.39405
108 | 0.39224 | 0.39231
109 | 0.39058 | 0.39048
110 | 0.38889 | 0.38897
111 | 0.38735 | 0.38724
112 | 0.38553 | 0.38559
113 | 0.38391 | 0.38381
114 | 0.38241 | 0.38235
115 | 0.38088 | 0.38076
116 | 0.37931 | 0.3792
117 | 0.37766 | 0.37762
118 | 0.37619 | 0.37603
119 | 0.37462 | 0.37456
120 | 0.37324 | 0.37308
121 | 0.37174 | 0.37161
122 | 0.37011 | 0.37006
123 | 0.36859 | 0.36855
124 | 0.36694 | 0.36683
125 | 0.36574 | 0.36546
126 | 0.36437 | 0.36432
127 | 0.36292 | 0.36273
128 | 0.36153 | 0.36136
129 | 0.36031 | 0.36015
130 | 0.35885 | 0.35875
131 | 0.35748 | 0.35729
132 | 0.3563 | 0.35606
133 | 0.35488 | 0.35486
134 | 0.35342 | 0.35323
135 | 0.35239 | 0.35211
136 | 0.35121 | 0.35102
137 | 0.34997 | 0.34985
138 | 0.34868 | 0.34854
139 | 0.34736 | 0.34721
140 | 0.34611 | 0.34591
141 | 0.34499 | 0.34485
142 | 0.34369 | 0.3435
143 | 0.34263 | 0.34239
144 | 0.34164 | 0.34147
145 | 0.34054 | 0.34033
146 | 0.33934 | 0.33921
147 | 0.33828 | 0.33807
148 | 0.33713 | 0.337
149 | 0.33612 | 0.33589
150 | 0.33511 | 0.33492
151 | 0.33392 | 0.33382
152 | 0.33287 | 0.33262
153 | 0.33175 | 0.33158
154 | 0.33072 | 0.33057
155 | 0.32978 | 0.32952
156 | 0.32866 | 0.32852
157 | 0.32769 | 0.32745
158 | 0.32678 | 0.32654
159 | 0.32588 | 0.32568
160 | 0.32481 | 0.3247
161 | 0.32372 | 0.3236
162 | 0.32261 | 0.32242
163 | 0.3217 | 0.32145
164 | 0.32074 | 0.32065
165 | 0.31974 | 0.31949
166 | 0.31879 | 0.31866
167 | 0.31789 | 0.31769
168 | 0.31684 | 0.31669
169 | 0.31599 | 0.31574
170 | 0.31503 | 0.31483
171 | 0.31413 | 0.31399
172 | 0.31332 | 0.31311
173 | 0.31227 | 0.3121
174 | 0.31148 | 0.31114
175 | 0.31078 | 0.31066
176 | 0.30983 | 0.30974
177 | 0.3088 | 0.30862
178 | 0.30824 | 0.30794
179 | 0.30728 | 0.30723
180 | 0.30628 | 0.30614
181 | 0.30553 | 0.30528
182 | 0.30475 | 0.30464
183 | 0.30408 | 0.30381
184 | 0.30327 | 0.30305
185 | 0.30236 | 0.30223
186 | 0.30152 | 0.30146
187 | 0.30079 | 0.30056
188 | 0.30021 | 0.3
189 | 0.29922 | 0.29917
190 | 0.29857 | 0.29834
191 | 0.29802 | 0.29781
192 | 0.2971 | 0.29703
193 | 0.29628 | 0.29614
194 | 0.29584 | 0.29553
195 | 0.29495 | 0.29487
196 | 0.29433 | 0.2942
197 | 0.29355 | 0.29342
198 | 0.29291 | 0.29271
199 | 0.29235 | 0.29213
200 | 0.29152 | 0.29146
201 | 0.29079 | 0.29064
202 | 0.29037 | 0.29013
203 | 0.28967 | 0.28953
204 | 0.28885 | 0.28875
205 | 0.2882 | 0.28808
206 | 0.28763 | 0.28742
207 | 0.28714 | 0.28693
208 | 0.28656 | 0.28648
209 | 0.28576 | 0.28562
210 | 0.28518 | 0.28508
211 | 0.28448 | 0.28433
212 | 0.28408 | 0.28386
213 | 0.28339 | 0.28332
214 | 0.28271 | 0.28259
215 | 0.2821 | 0.28194
216 | 0.28152 | 0.28143
217 | 0.28117 | 0.28098
218 | 0.28033 | 0.28024
219 | 0.27977 | 0.27964
220 | 0.2794 | 0.27921
221 | 0.27867 | 0.27854
222 | 0.27808 | 0.27795
223 | 0.27753 | 0.27746
224 | 0.27707 | 0.27687
225 | 0.27659 | 0.27645
226 | 0.27599 | 0.27589
227 | 0.27533 | 0.27524
228 | 0.27488 | 0.2747
229 | 0.27433 | 0.27419
230 | 0.27398 | 0.2738
231 | 0.27348 | 0.27338
232 | 0.27274 | 0.27256
233 | 0.27247 | 0.27233
234 | 0.27176 | 0.27169
235 | 0.2712 | 0.27109
236 | 0.27074 | 0.27061
237 | 0.2703 | 0.27011
238 | 0.26992 | 0.26975
239 | 0.26918 | 0.26914
240 | 0.26872 | 0.26857
241 | 0.26839 | 0.26818
242 | 0.26792 | 0.26779
243 | 0.26728 | 0.26722
244 | 0.26668 | 0.26663
245 | 0.26635 | 0.26615
246 | 0.26595 | 0.26576
247 | 0.26529 | 0.26519
248 | 0.26506 | 0.26486
249 | 0.26461 | 0.26449
250 | 0.264 | 0.26393
251 | 0.26357 | 0.26341
252 | 0.2629 | 0.26283
253 | 0.26256 | 0.26242
254 | 0.26214 | 0.26195
255 | 0.26171 | 0.26161
256 | 0.26114 | 0.26104
257 | 0.26053 | 0.26048
258 | 0.26014 | 0.26002
259 | 0.25978 | 0.25962
260 | 0.25919 | 0.25914
261 | 0.25876 | 0.25858
262 | 0.25835 | 0.25822
263 | 0.25783 | 0.25782
264 | 0.25754 | 0.25736
265 | 0.25688 | 0.25681
266 | 0.25664 | 0.25646
267 | 0.25592 | 0.25588
268 | 0.25568 | 0.25549
269 | 0.25498 | 0.25498
270 | 0.25474 | 0.25453
271 | 0.25413 | 0.25414
272 | 0.25385 | 0.25361
273 | 0.25333 | 0.25325
274 | 0.25278 | 0.25268
275 | 0.25256 | 0.2524
276 | 0.2519 | 0.25186
277 | 0.2517 | 0.25154
278 | 0.25099 | 0.25094
279 | 0.25079 | 0.25058
280 | 0.25018 | 0.25017
281 | 0.2499 | 0.24971
282 | 0.24939 | 0.24936
283 | 0.24909 | 0.24886
284 | 0.24857 | 0.24852
285 | 0.2481 | 0.24799
286 | 0.2478 | 0.24767
287 | 0.24749 | 0.24737
288 | 0.24691 | 0.24678
289 | 0.24657 | 0.24656
290 | 0.24624 | 0.24601
291 | 0.24579 | 0.24572
292 | 0.24529 | 0.24515
293 | 0.24497 | 0.24493
294 | 0.24446 | 0.24435
295 | 0.24419 | 0.24399
296 | 0.24368 | 0.2436
297 | 0.24342 | 0.24331
298 | 0.24296 | 0.2428
299 | 0.2425 | 0.24246
300 | 0.24232 | 0.24218
301 | 0.2418 | 0.24168
302 | 0.24135 | 0.24133
303 | 0.24115 | 0.24091
304 | 0.24064 | 0.24057
305 | 0.24027 | 0.24007
306 | 0.23983 | 0.23982
307 | 0.23944 | 0.23937
308 | 0.23926 | 0.23907
309 | 0.23879 | 0.23871
310 | 0.23842 | 0.23825
311 | 0.23818 | 0.238
312 | 0.23808 | 0.23781
313 | 0.23759 | 0.23752
314 | 0.23737 | 0.23722
315 | 0.23693 | 0.23676
316 | 0.23666 | 0.23653
317 | 0.23624 | 0.23615
318 | 0.23606 | 0.23587
319 | 0.23568 | 0.23546
320 | 0.23531 | 0.23525
321 | 0.23501 | 0.23489
322 | 0.2347 | 0.23463
323 | 0.2344 | 0.23416
324 | 0.23398 | 0.23386
325 | 0.2337 | 0.2336
326 | 0.23355 | 0.23335
327 | 0.23305 | 0.233
328 | 0.23292 | 0.23275
329 | 0.23249 | 0.23243
330 | 0.23217 | 0.23196
331 | 0.23185 | 0.23181
332 | 0.23169 | 0.23143
333 | 0.2312 | 0.23112
334 | 0.23094 | 0.23089
335 | 0.2308 | 0.23056
336 | 0.2303 | 0.23019
337 | 0.23006 | 0.23002
338 | 0.22986 | 0.22969
339 | 0.22942 | 0.22929
340 | 0.2292 | 0.22901
341 | 0.22883 | 0.22865
342 | 0.22858 | 0.22857
343 | 0.22835 | 0.22811
344 | 0.2279 | 0.22789
345 | 0.2278 | 0.22757
346 | 0.22748 | 0.22735
347 | 0.22696 | 0.22686
348 | 0.22677 | 0.22664
349 | 0.2265 | 0.22628
350 | 0.22614 | 0.22612
351 | 0.22591 | 0.22575
352 | 0.22565 | 0.22545
353 | 0.2253 | 0.2252
354 | 0.22518 | 0.22504
355 | 0.22475 | 0.22458
356 | 0.22445 | 0.22431
357 | 0.22418 | 0.22419
358 | 0.22405 | 0.22384
359 | 0.22365 | 0.22354
360 | 0.22335 | 0.22328
361 | 0.22317 | 0.22297
362 | 0.2228 | 0.2226
363 | 0.22244 | 0.22238
364 | 0.22231 | 0.2222
365 | 0.22191 | 0.22181
366 | 0.22174 | 0.22152
367 | 0.2213 | 0.22128
368 | 0.22111 | 0.22096
369 | 0.22083 | 0.22065
370 | 0.2206 | 0.22051
371 | 0.22028 | 0.22006
372 | 0.21986 | 0.21977
373 | 0.21965 | 0.21958
374 | 0.21955 | 0.21938
375 | 0.21916 | 0.21899
376 | 0.21888 | 0.21887
377 | 0.21865 | 0.21847
378 | 0.21839 | 0.21832
379 | 0.21806 | 0.21786
380 | 0.21771 | 0.21761
381 | 0.21757 | 0.21751
382 | 0.21732 | 0.21711
383 | 0.21694 | 0.21687
384 | 0.21671 | 0.21664
385 | 0.21657 | 0.21635
386 | 0.21613 | 0.21603
387 | 0.21599 | 0.21587
388 | 0.21555 | 0.21547
389 | 0.21547 | 0.21531
390 | 0.21509 | 0.21499
391 | 0.21489 | 0.21482
392 | 0.21459 | 0.21441
393 | 0.2143 | 0.21427
394 | 0.21418 | 0.21399
395 | 0.21373 | 0.21363
396 | 0.21358 | 0.21347
397 | 0.21322 | 0.21306
398 | 0.213 | 0.21293
399 | 0.2128 | 0.21264
400 | 0.21257 | 0.21248